## INFO
CHAMP | VALEUR
Projet | Fibre végétale - lot COSOU
Opérateur | À compléter
Matériau (famille) | biomasse
Code interne matériau | FIB-COSOU
Norme | À définir
Seuil résistance min (MPa)
Longueur initiale L0 (mm) | 20
Température (°C)
Humidité (%)

## DIAMETRES
ID Échantillon | D1 (mm) | D2 (mm) | D3 (mm)
ECH1 | 0.477 | 0.25 | 0.36
ECH2 | 0.38 | 0.396 | 0.436
ECH3 | 0.289 | 0.23 | 0.332
ECH4 | 0.101 | 0.075 | 0.117
ECH5 | 0.257 | 0.286 | 0.24
ECH6 | 0.235 | 0.281 | 0.324
ECH7 | 0.412 | 0.36 | 0.382
ECH8 | 0.327 | 0.296 | 0.262
ECH9 | 0.077 | 0.079 | 0.092
ECH10 | 0.099 | 0.261 | 0.113
ECH11 | 0.394 | 0.187 | 0.121
ECH12 | 0.118 | 0.106 | 0.173
ECH13 | 0.252 | 0.32 | 0.095
ECH14 | 0.303 | 0.438 | 0.435
ECH15 | 0.253 | 0.172 | 0.168
ECH16 | 0.473 | 0.5 | 0.387
ECH17 | 0.318 | 0.167 | 0.3
ECH18 | 0.099 | 0.146 | 0.14
ECH19 | 0.66 | 0.729 | 0.685
ECH20 | 0.109 | 0.146 | 0.148
ECH21 | 0.368 | 0.302 | 0.223
ECH22 | 0.087 | 0.138 | 0.05

## COURBE
ID Échantillon | Force (N) | Déplacement (mm)
ECH1 | 0 | 0
ECH1 | 0.094 | 0.277
ECH1 | 0.218 | 0.343
ECH1 | 0.369 | 0.407
ECH1 | 0.55 | 0.49
ECH1 | 0.76 | 0.565
ECH1 | 0.903 | 0.651
ECH1 | 1.054 | 0.727
ECH1 | 1.207 | 0.794
ECH1 | 1.364 | 0.864
ECH1 | 1.525 | 0.931
ECH1 | 1.621 | 0.999
ECH1 | 1.346 | 1.07
ECH1 | 1.04 | 1.137
ECH1 | 0.704 | 1.215
ECH1 | 0.329 | 1.289
ECH2 | 0 | 0
ECH2 | 0.13 | 0.237
ECH2 | 0.32 | 0.301
ECH2 | 0.559 | 0.379
ECH2 | 0.856 | 0.449
ECH2 | 1.192 | 0.51
ECH2 | 1.452 | 0.582
ECH2 | 1.702 | 0.652
ECH2 | 1.952 | 0.715
ECH2 | 2.188 | 0.777
ECH2 | 2.432 | 0.837
ECH2 | 2.043 | 0.91
ECH2 | 1.601 | 0.975
ECH2 | 1.114 | 1.032
ECH2 | 0.581 | 1.095
ECH3 | 0 | 0
ECH3 | 0.172 | 0.15
ECH3 | 0.434 | 0.219
ECH3 | 0.696 | 0.219
ECH3 | 1.134 | 0.34
ECH3 | 1.672 | 0.41
ECH3 | 2.136 | 0.475
ECH3 | 2.631 | 0.545
ECH3 | 3.227 | 0.622
ECH3 | 3.261 | 0.698
ECH3 | 2.722 | 0.767
ECH3 | 2.087 | 0.839
ECH3 | 1.329 | 0.937
ECH4 | 0 | 0
ECH4 | 0.113 | 0.155
ECH4 | 0.302 | 0.221
ECH4 | 0.562 | 0.283
ECH4 | 0.903 | 0.345
ECH4 | 1.356 | 0.422
ECH4 | 1.782 | 0.485
ECH4 | 2.212 | 0.547
ECH4 | 2.702 | 0.627
ECH4 | 2.413 | 0.693
ECH4 | 1.96 | 0.752
ECH4 | 1.42 | 0.828
ECH5 | 0 | 0
ECH5 | 0.155 | 0.15
ECH5 | 0.41 | 0.224
ECH5 | 0.741 | 0.282
ECH5 | 1.163 | 0.342
ECH5 | 1.721 | 0.435
ECH5 | 2.266 | 0.507
ECH5 | 2.861 | 0.589
ECH5 | 3.492 | 0.665
ECH5 | 3.673 | 0.721
ECH5 | 3.114 | 0.789
ECH5 | 2.416 | 0.855
ECH6 | 0 | 0
ECH6 | 0.162 | 0.145
ECH6 | 0.391 | 0.212
ECH6 | 0.664 | 0.286
ECH6 | 1.015 | 0.372
ECH6 | 1.425 | 0.44
ECH6 | 1.672 | 0.44
ECH6 | 1.959 | 0.562
ECH6 | 2.278 | 0.645
ECH6 | 2.585 | 0.719
ECH6 | 2.175 | 0.805
ECH6 | 1.766 | 0.867
ECH6 | 1.251 | 0.925
ECH7 | 0 | 0
ECH7 | 0.089 | 0.081
ECH7 | 0.154 | 0.17
ECH7 | 0.233 | 0.235
ECH7 | 0.304 | 0.314
ECH7 | 0.367 | 0.385
ECH7 | 0.434 | 0.448
ECH7 | 0.509 | 0.515
ECH7 | 0.578 | 0.59
ECH7 | 0.578 | 0.659
ECH7 | 0.704 | 0.659
ECH7 | 0.766 | 0.785
ECH7 | 0.846 | 0.847
ECH7 | 0.919 | 0.927
ECH7 | 0.984 | 1
ECH7 | 1.044 | 1.065
ECH7 | 1.044 | 1.125
ECH7 | 1.191 | 1.125
ECH7 | 1.269 | 1.272
ECH7 | 1.35 | 1.35
ECH8 | 0 | 0
ECH8 | 0.126 | 0.161
ECH8 | 0.302 | 0.229
ECH8 | 0.54 | 0.3
ECH8 | 0.841 | 0.384
ECH8 | 1.032 | 0.457
ECH8 | 0.91 | 0.527
ECH8 | 0.731 | 0.595
ECH8 | 0.496 | 0.66
ECH9 | 0 | 0
ECH9 | 0.217 | 0.155
ECH9 | 0.53 | 0.219
ECH9 | 0.919 | 0.285
ECH9 | 1.369 | 0.345
ECH9 | 1.888 | 0.426
ECH9 | 2.229 | 0.495
ECH9 | 2.523 | 0.564
ECH9 | 2.793 | 0.631
ECH9 | 3.053 | 0.698
ECH9 | 3.303 | 0.777
ECH9 | 3.587 | 0.85
ECH9 | 3.867 | 0.916
ECH9 | 4.139 | 0.985
ECH9 | 4.428 | 1.05
ECH9 | 4.722 | 1.135
ECH9 | 4.666 | 1.204
ECH9 | 4.223 | 1.265
ECH10 | 0 | 0
ECH10 | 0.118 | 0.152
ECH10 | 0.268 | 0.222
ECH10 | 0.442 | 0.285
ECH10 | 0.629 | 0.343
ECH10 | 0.849 | 0.42
ECH10 | 0.984 | 0.499
ECH10 | 1.094 | 0.555
ECH10 | 1.214 | 0.617
ECH10 | 1.342 | 0.717
ECH10 | 1.121 | 0.791
ECH10 | 0.871 | 0.875
ECH10 | 0.608 | 0.932
ECH11 | 0 | 0
ECH11 | 0.199 | 0.201
ECH11 | 0.464 | 0.267
ECH11 | 0.758 | 0.333
ECH11 | 1.079 | 0.387
ECH11 | 1.435 | 0.45
ECH11 | 1.624 | 0.51
ECH11 | 1.782 | 0.573
ECH11 | 1.959 | 0.657
ECH11 | 2.153 | 0.732
ECH11 | 2.242 | 0.81
ECH11 | 2.217 | 0.875
ECH11 | 2.158 | 0.875
ECH11 | 1.685 | 0.997
ECH11 | 1.173 | 1.062
ECH12 | 0 | 0
ECH12 | 0.098 | 0.109
ECH12 | 0.161 | 0.207
ECH12 | 0.232 | 0.27
ECH12 | 0.301 | 0.341
ECH12 | 0.363 | 0.41
ECH12 | 0.436 | 0.472
ECH12 | 0.51 | 0.545
ECH12 | 0.571 | 0.619
ECH12 | 0.64 | 0.68
ECH12 | 0.708 | 0.749
ECH12 | 0.775 | 0.817
ECH13 | 0 | 0
ECH13 | 0.069 | 0.142
ECH13 | 0.121 | 0.211
ECH13 | 0.193 | 0.263
ECH13 | 0.243 | 0.335
ECH13 | 0.308 | 0.385
ECH13 | 0.392 | 0.45
ECH13 | 0.45 | 0.534
ECH13 | 0.513 | 0.592
ECH13 | 0.588 | 0.655
ECH14 | 0 | 0
ECH14 | 0.101 | 0.148
ECH14 | 0.229 | 0.215
ECH14 | 0.385 | 0.299
ECH14 | 0.564 | 0.34
ECH14 | 0.753 | 0.42
ECH14 | 0.866 | 0.495
ECH14 | 0.971 | 0.552
ECH14 | 1.067 | 0.615
ECH14 | 1.16 | 0.68
ECH14 | 0.972 | 0.774
ECH14 | 0.755 | 0.856
ECH14 | 0.523 | 0.92
ECH15 | 0 | 0
ECH15 | 0.179 | 0.15
ECH15 | 0.472 | 0.215
ECH15 | 0.888 | 0.28
ECH15 | 1.432 | 0.351
ECH15 | 1.69 | 0.414
ECH15 | 1.513 | 0.5
ECH15 | 1.222 | 0.57
ECH15 | 0.802 | 0.637
ECH16 | 0 | 0
ECH16 | 0.059 | 0.152
ECH16 | 0.157 | 0.224
ECH16 | 0.288 | 0.29
ECH16 | 0.454 | 0.365
ECH16 | 0.633 | 0.437
ECH16 | 0.778 | 0.504
ECH16 | 0.898 | 0.578
ECH16 | 1.001 | 0.652
ECH16 | 0.927 | 0.717
ECH16 | 0.748 | 0.79
ECH16 | 0.545 | 0.855
ECH17 | 0 | 0
ECH17 | 0.054 | 0.152
ECH17 | 0.145 | 0.222
ECH17 | 0.265 | 0.282
ECH17 | 0.398 | 0.342
ECH17 | 0.557 | 0.427
ECH17 | 0.682 | 0.495
ECH17 | 0.785 | 0.561
ECH17 | 0.819 | 0.627
ECH17 | 0.69 | 0.682
ECH17 | 0.53 | 0.752
ECH17 | 0.351 | 0.822
ECH18 | 0 | 0
ECH18 | 0.094 | 0.163
ECH18 | 0.238 | 0.229
ECH18 | 0.435 | 0.299
ECH18 | 0.665 | 0.36
ECH18 | 0.925 | 0.418
ECH18 | 1.133 | 0.502
ECH18 | 1.322 | 0.57
ECH18 | 1.454 | 0.57
ECH18 | 1.614 | 0.695
ECH18 | 1.768 | 0.762
ECH18 | 1.927 | 0.831
ECH18 | 2.092 | 0.91
ECH18 | 2.281 | 0.975
ECH18 | 2.452 | 1.05
ECH19 | 0 | 0
ECH19 | 0.113 | 0.19
ECH19 | 0.261 | 0.262
ECH19 | 0.418 | 0.325
ECH19 | 0.609 | 0.395
ECH19 | 0.824 | 0.48
ECH19 | 0.962 | 0.545
ECH19 | 1.087 | 0.617
ECH19 | 1.214 | 0.689
ECH19 | 1.231 | 0.75
ECH19 | 1.236 | 0.806
ECH19 | 0.986 | 0.881
ECH19 | 0.719 | 0.955
ECH19 | 0.432 | 1.022
ECH20 | 0 | 0
ECH20 | 0.067 | 0.154
ECH20 | 0.067 | 0.221
ECH20 | 0.211 | 0.221
ECH20 | 0.288 | 0.365
ECH20 | 0.346 | 0.442
ECH20 | 0.428 | 0.5
ECH20 | 0.506 | 0.582
ECH20 | 0.583 | 0.66
ECH20 | 0.643 | 0.737
ECH20 | 0.708 | 0.797
ECH21 | 0 | 0
ECH21 | 0.089 | 0.16
ECH21 | 0.238 | 0.242
ECH21 | 0.435 | 0.311
ECH21 | 0.683 | 0.39
ECH21 | 0.993 | 0.469
ECH21 | 1.27 | 0.545
ECH21 | 1.486 | 0.611
ECH21 | 1.29 | 0.667
ECH21 | 1.042 | 0.73
ECH21 | 0.731 | 0.795
ECH22 | 0 | 0
ECH22 | 0.064 | 0.092
ECH22 | 0.189 | 0.186
ECH22 | 0.364 | 0.263
ECH22 | 0.57 | 0.337
ECH22 | 0.795 | 0.407
ECH22 | 0.994 | 0.474
ECH22 | 1.111 | 0.537
ECH22 | 1.183 | 0.597
ECH22 | 0.976 | 0.68
ECH22 | 0.751 | 0.75
ECH22 | 0.486 | 0.81