## DIAMETRE (CR,CS)
| DIAMETRE FIBRE COROUI | [5 empty] | DIAMETRE FIBRE COSOU
| D_1(mm) | D_2(mm) | D_3(mm) | D_Moy(mm) | S_(mm2) | D_Moy Global(mm) |  | D_1(mm) | D_2(mm) | D_3(mm) | D_Moy(mm) | S_(mm2) | D_Moy Global(mm)
Ech1 | 0.205 | 0.131 | 0.18 | 0.172 | 0.02322344 | 0.1963484848 | Ech1 | 0.477 | 0.25 | 0.36 | 0.3623333333 | 0.1030590739 | 0.2656969697
Ech2 | 0.164 | 0.135 | 0.311 | 0.2033333333 | 0.03245538889 |  | Ech2 | 0.38 | 0.396 | 0.436 | 0.404 | 0.12812456
Ech3 | 0.166 | 0.177 | 0.221 | 0.188 | 0.02774504 |  | Ech3 | 0.289 | 0.23 | 0.332 | 0.2836666667 | 0.06316642056
Ech4 | 0.305 | 0.349 | 0.352 | 0.3353333333 | 0.08827202889 |  | Ech4 | 0.101 | 0.075 | 0.117 | 0.09766666667 | 0.007487940556
Ech5 | 0.206 | 0.387 | 0.234 | 0.2756666667 | 0.05965380722 |  | Ech5 | 0.257 | 0.286 | 0.24 | 0.261 | 0.053474985
Ech6 | 0.268 | 0.224 | 0.242 | 0.2446666667 | 0.04699149556 |  | Ech6 | 0.235 | 0.281 | 0.324 | 0.28 | 0.061544
Ech7 | 0.177 | 0.237 | 0.27 | 0.228 | 0.04080744 |  | Ech7 | 0.412 | 0.36 | 0.382 | 0.3846666667 | 0.1161552289
Ech8 | 0.219 | 0.049 | 0.264 | 0.1773333333 | 0.02468598222 |  | Ech8 | 0.327 | 0.296 | 0.262 | 0.295 | 0.068314625
Ech9 | 0.543 | 0.416 | 0.354 | 0.4376666667 | 0.1503684072 |  | Ech9 | 0.077 | 0.079 | 0.092 | 0.08266666667 | 0.005364515556
Ech10 | 0.242 | 0.06 | 0.221 | 0.1743333333 | 0.02385780722 |  | Ech10 | 0.099 | 0.261 | 0.113 | 0.1576666667 | 0.01951414056
Ech11 | 0.36 | 0.494 | 0.205 | 0.353 | 0.097818065 |  | Ech11 | 0.394 | 0.187 | 0.121 | 0.234 | 0.04298346
Ech12 | 0.152 | 0.15 | 0.161 | 0.1543333333 | 0.01869774056 |  | Ech12 | 0.118 | 0.106 | 0.173 | 0.1323333333 | 0.01374700722
Ech13 | 0.139 | 0.19 | 0.258 | 0.1956666667 | 0.03005407389 |  | Ech13 | 0.252 | 0.32 | 0.095 | 0.2223333333 | 0.03880420722
Ech14 | 0.118 | 0.156 | 0.163 | 0.1456666667 | 0.01665674056 |  | Ech14 | 0.303 | 0.438 | 0.435 | 0.392 | 0.12062624
Ech15 | 0.098 | 0.091 | 0.101 | 0.09666666667 | 0.007335388889 |  | Ech15 | 0.253 | 0.172 | 0.168 | 0.1976666667 | 0.03067160722
Ech16 | 0.099 | 0.083 | 0.127 | 0.103 | 0.008328065 |  | Ech16 | 0.473 | 0.5 | 0.387 | 0.4533333333 | 0.1613262222
Ech17 | 0.074 | 0.118 | 0.225 | 0.139 | 0.015166985 |  | Ech17 | 0.318 | 0.167 | 0.3 | 0.2616666667 | 0.05374851389
Ech18 | 0.158 | 0.09 | 0.097 | 0.115 | 0.010381625 |  | Ech18 | 0.099 | 0.146 | 0.14 | 0.1283333333 | 0.01292851389
Ech19 | 0.21 | 0.098 | 0.19 | 0.166 | 0.02163146 |  | Ech19 | 0.66 | 0.729 | 0.685 | 0.6913333333 | 0.3751842956
Ech20 | 0.091 | 0.04 | 0.036 | 0.05566666667 | 0.002432540556 |  | Ech20 | 0.109 | 0.146 | 0.148 | 0.1343333333 | 0.01416567389
Ech21 | 0.108 | 0.116 | 0.146 | 0.1233333333 | 0.01194072222 |  | Ech21 | 0.368 | 0.302 | 0.223 | 0.2976666667 | 0.06955527389
Ech22 | 0.224 | 0.291 | 0.193 | 0.236 | 0.04372136 |  | Ech22 | 0.087 | 0.138 | 0.05 | 0.09166666667 | 0.006596180556

## COROUI
Elong.(mm) - Ech 1 | Force(N) - Ech 1 | Def | Cont | Cont(max) | Def rupt | E(mpa) | Elong.(mm) - Ech 2 | Force(N) - Ech 2 | Def | Cont | Cont(max) | Def rupt | E(mpa) | Elong.(mm) - Ech 3 | Force(N) - Ech 3 | Def | Cont | Cont(max) | Def rupt | E(mpa) | Elong.(mm) - Ech 4 | Elong.(mm) - Ech 4 | Force(N) - Ech 4 | Def | Cont | Cont(max) | Def rupt | E(mpa) | Elong.(mm) - Ech 5 | Elong.(mm) - Ech 5 | Force(N) - Ech 5 | Def | Cont | Cont(max) | Def rupt | E(mpa) | Elong.(mm) - Ech 6 | Force(N) - Ech 6 | Def | Cont | Cont(max) | Def rupt | E(mpa) | Elong.(mm) - Ech 7 | Force(N) - Ech 7 | Def | Cont | Cont(max) | Def rupt | E(mpa) | Elong.(mm) - Ech 8 | Force(N) - Ech 8 | Def | Cont | Cont(max) | Def rupt | E(mpa) | Elong.(mm) - Ech 9 | Force(N) - Ech 9 | Def | Cont | Cont(max) | Def rupt | E(mpa) | Elong.(mm) - Ech 10 | Force(N) - Ech 10 | Def | Cont | Cont(max) | Def rupt | E(mpa) | Elong.(mm) - Ech 11 | Force(N) - Ech 11 | Def | Cont | Cont(max) | Def rupt | E(mpa) | Elong.(mm) - Ech 12 | Elong.(mm) - Ech 12 | Force(N) - Ech 12 | Def | Cont | Cont(max) | Def rupt | E(mpa) | Elong.(mm) - Ech 13 | Force(N) - Ech 13 | Def | Cont | Cont(max) | Def rupt | E(mpa) | Elong.(mm) - Ech 14 | Force(N) - Ech 14 | Def | Cont | Cont(max) | Def rupt | E(mpa) | Elong.(mm) - Ech 15 | Force(N) - Ech 15 | Def | Cont | Cont(max) | Def rupt | E(mpa) | Elong.(mm) - Ech 16 | Force(N) - Ech 16 | Def | Cont | Cont(max) | Def rupt | E(mpa) | Elong.(mm) - Ech 17 | Force(N) - Ech 17 | Def | Cont | Cont(max) | Def rupt | E(mpa) | Elong.(mm) - Ech 18 | Force(N) - Ech 18 | Def | Cont | Cont(max) | Def rupt | E(mpa) | Elong.(mm) - Ech 19 | Force(N) - Ech 19 | Def | Cont | Cont(max) | Def rupt | E(mpa) | Elong.(mm) - Ech 20 | Elong.(mm) - Ech 20 | Force(N) - Ech 20 | Def | Cont | Cont(max) | Def rupt | E(mpa) | Elong.(mm) - Ech 21 | Force(N) - Ech 21 | Def | Cont | Cont(max) | Def rupt | E(mpa) | Elong.(mm) - Ech 22 | Elong.(mm) - Ech 22 | Force(N) - Ech 22 | Def | Cont | Cont(max) | Def rupt | E(mpa)
0 | 0 | 0 | 0 | 22.73913043 | 0.01425 | 2712.6 | 0 | 0 | 0 | 0 | 79.40625 | 0.02295 | 8186.2 | 0 | 0 | 0 | 0 | 51.14285714 | 0.0281 | 2532.3 | 0 | 0 | 0 | 0 | 0 | 18.42045455 | 0.029 | 679.98 | 0 | 0 | 0 | 0 | 0 | 43.93333333 | 0.02125 | 1643.4 | 0 | 0 | 0 | 0 | 80.59574468 | 0.02175 | 5635 | 0 | 0 | 0 | 0 | 102.9268293 | 0.02775 | 4946.5 | 0 | 0 | 0 | 0 | 244.04 | 0.05465 | 5260.6 | 0 | 0 | 0 | 0 | 76.53333333 | 0.02275 | 3474 | 0 | 0 | 0 | 0 | 16.23333333 | 0.05025 | 369.89 | 0 | 0 | 0 | 0 | 15.29591837 | 0.03375 | 629.37 | 0 | 0 | 0 | 0 | 0 | 58.89473684 | 0.0207 | 3988.8 | 0 | 0 | 0 | 0 | 161.8333333 | 0.0495 | 4034.9 | 0 | 0 | 0 | 0 | 252.5294118 | 0.02905 | 11467 | 0 | 0 | 0 | 0 | 560.1428571 | 0.059 | 13840 | 0 | 0 | 0 | 0 | 455.5 | 0.049 | 15077 | 0 | 0 | 0 | 0 | 224.4 | 0.03955 | 8195.7 | 0 | 0 | 0 | 0 | 264.3 | 0.0223 | 19089 | 0 | 0 | 0 | 0 | 180.3181818 | 0.0235 | 13449 | 0 | 0 | 0 | 0 | 0 | 806.5 | 0.015 | 49307 | 0 | 0 | 0 | 0 | 453.1666667 | 0.01975 | 30189 | 0.004 | 0 | 0 | 0 | 0 | 55.29545455 | 0.0368 | 2354.2
0.16 | 0.133 | 0.008 | 5.782608696 |  |  |  | 0.16 | 0.236 | 0.008 | 7.375 |  |  |  | 0.152 | 0.079 | 0.0076 | 2.821428571 |  |  |  | 0.085 | 0.084 | 0.086 | 0.0042 | 0.9772727273 |  |  |  | 0.155 | 0.055 | 0.103 | 0.00275 | 1.716666667 |  |  |  | 0.165 | 0.4 | 0.00825 | 8.510638298 |  |  |  | 0.14 | 0.192 | 0.007 | 4.682926829 |  |  |  | 0.152 | 0.084 | 0.0076 | 3.36 |  |  |  | 0.156 | 0.101 | 0.0078 | 6.733333333 |  |  |  | 0.154 | 0.126 | 0.0077 | 0.525 |  |  |  | 0.167 | 0.113 | 0.00835 | 1.153061224 |  |  |  | 0.16 | 0.069 | 0.101 | 0.00345 | 5.315789474 |  |  |  | 0.158 | 0.172 | 0.0079 | 5.733333333 |  |  |  | 0.155 | 0.317 | 0.00775 | 18.64705882 |  |  |  | 0.152 | 0.153 | 0.0076 | 21.85714286 |  |  |  | 0.142 | 0.172 | 0.0071 | 21.5 |  |  |  | 0.159 | 0.135 | 0.00795 | 9 |  |  |  | 0.155 | 0.295 | 0.00775 | 29.5 |  |  |  | 0.169 | 0.63 | 0.00845 | 28.63636364 |  |  |  | 0.155 | 0.069 | 0.155 | 0.00345 | 77.5 |  |  |  | 0.114 | 0.417 | 0.0057 | 34.75 |  |  |  | 0.228 | 0.224 | 0.179 | 0.0112 | 4.068181818
0.224 | 0.329 | 0.0112 | 14.30434783 |  |  |  | 0.255 | 0.646 | 0.01275 | 20.1875 |  |  |  | 0.222 | 0.224 | 0.0111 | 8 |  |  |  | 0.195 | 0.148 | 0.209 | 0.0074 | 2.375 |  |  |  | 0.21 | 0.125 | 0.337 | 0.00625 | 5.616666667 |  |  |  | 0.165 | 0.797 | 0.00825 | 16.95744681 |  |  |  | 0.212 | 0.537 | 0.0106 | 13.09756098 |  |  |  | 0.224 | 0.251 | 0.0112 | 10.04 |  |  |  | 0.237 | 0.275 | 0.01185 | 18.33333333 |  |  |  | 0.222 | 0.326 | 0.0111 | 1.358333333 |  |  |  | 0.235 | 0.265 | 0.01175 | 2.704081633 |  |  |  | 0.231 | 0.148 | 0.277 | 0.0074 | 14.57894737 |  |  |  | 0.223 | 0.442 | 0.01115 | 14.73333333 |  |  |  | 0.236 | 0.787 | 0.0118 | 46.29411765 |  |  |  | 0.222 | 0.385 | 0.0111 | 55 |  |  |  | 0.212 | 0.459 | 0.0106 | 57.375 |  |  |  | 0.224 | 0.358 | 0.0112 | 23.86666667 |  |  |  | 0.217 | 0.788 | 0.01085 | 78.8 |  |  |  | 0.22 | 1.457 | 0.011 | 66.22727273 |  |  |  | 0.224 | 0.145 | 0.452 | 0.00725 | 226 |  |  |  | 0.184 | 1.158 | 0.0092 | 96.5 |  |  |  | 0.3 | 0.296 | 0.432 | 0.0148 | 9.818181818
0.285 | 0.523 | 0.01425 | 22.73913043 |  |  |  | 0.32 | 1.163 | 0.016 | 36.34375 |  |  |  | 0.295 | 0.427 | 0.01475 | 15.25 |  |  |  | 0.279 | 0.21 | 0.375 | 0.0105 | 4.261363636 |  |  |  | 0.28 | 0.217 | 0.741 | 0.01085 | 12.35 |  |  |  | 0.302 | 1.467 | 0.0151 | 31.21276596 |  |  |  | 0.276 | 1.04 | 0.0138 | 25.36585366 |  |  |  | 0.224 | 0.417 | 0.0112 | 16.68 |  |  |  | 0.32 | 0.528 | 0.016 | 35.2 |  |  |  | 0.295 | 0.586 | 0.01475 | 2.441666667 |  |  |  | 0.31 | 0.464 | 0.0155 | 4.734693878 |  |  |  | 0.3 | 0.215 | 0.518 | 0.01075 | 27.26315789 |  |  |  | 0.302 | 0.822 | 0.0151 | 27.4 |  |  |  | 0.3 | 1.381 | 0.015 | 81.23529412 |  |  |  | 0.28 | 0.669 | 0.014 | 95.57142857 |  |  |  | 0.283 | 0.827 | 0.01415 | 103.375 |  |  |  | 0.309 | 0.695 | 0.01545 | 46.33333333 |  |  |  | 0.282 | 1.447 | 0.0141 | 144.7 |  |  |  | 0.299 | 2.538 | 0.01495 | 115.3636364 |  |  |  | 0.3 | 0.23 | 0.946 | 0.0115 | 473 |  |  |  | 0.254 | 2.303 | 0.0127 | 191.9166667 |  |  |  | 0.362 | 0.358 | 0.741 | 0.0179 | 16.84090909
0.35 | 0.522 | 0.0175 | 22.69565217 |  |  |  | 0.377 | 1.778 | 0.01885 | 55.5625 |  |  |  | 0.357 | 0.682 | 0.01785 | 24.35714286 |  |  |  | 0.343 | 0.28 | 0.589 | 0.014 | 6.693181818 |  |  |  | 0.372 | 0.3 | 1.322 | 0.015 | 22.03333333 |  |  |  | 0.365 | 2.266 | 0.01825 | 48.21276596 |  |  |  | 0.34 | 1.7 | 0.017 | 41.46341463 |  |  |  | 0.342 | 0.721 | 0.0171 | 28.84 |  |  |  | 0.32 | 0.78 | 0.016 | 52 |  |  |  | 0.343 | 0.891 | 0.01715 | 3.7125 |  |  |  | 0.372 | 0.704 | 0.0186 | 7.183673469 |  |  |  | 0.379 | 0.274 | 0.827 | 0.0137 | 43.52631579 |  |  |  | 0.378 | 1.297 | 0.0189 | 43.23333333 |  |  |  | 0.36 | 2.097 | 0.018 | 123.3529412 |  |  |  | 0.341 | 1.003 | 0.01705 | 143.2857143 |  |  |  | 0.343 | 1.268 | 0.01715 | 158.5 |  |  |  | 0.38 | 1.118 | 0.019 | 74.53333333 |  |  |  | 0.37 | 2.327 | 0.0185 | 232.7 |  |  |  | 0.39 | 3.933 | 0.0195 | 178.7727273 |  |  |  | 0.385 | 0.3 | 1.613 | 0.015 | 806.5 |  |  |  | 0.325 | 3.847 | 0.01625 | 320.5833333 |  |  |  | 0.43 | 0.426 | 1.128 | 0.0213 | 25.63636364
0.422 | 0.522 | 0.0211 | 22.69565217 |  |  |  | 0.459 | 2.541 | 0.02295 | 79.40625 |  |  |  | 0.357 | 0.937 | 0.01785 | 33.46428571 |  |  |  | 0.405 | 0.352 | 0.849 | 0.0176 | 9.647727273 |  |  |  | 0.455 | 0.36 | 2.038 | 0.018 | 33.96666667 |  |  |  | 0.435 | 3.227 | 0.02175 | 68.65957447 |  |  |  | 0.402 | 2.504 | 0.0201 | 61.07317073 |  |  |  | 0.422 | 1.138 | 0.0211 | 45.52 |  |  |  | 0.455 | 1.148 | 0.02275 | 76.53333333 |  |  |  | 0.411 | 1.268 | 0.02055 | 5.283333333 |  |  |  | 0.447 | 0.969 | 0.02235 | 9.887755102 |  |  |  | 0.446 | 0.337 | 1.091 | 0.01685 | 57.42105263 |  |  |  | 0.455 | 1.864 | 0.02275 | 62.13333333 |  |  |  | 0.429 | 2.94 | 0.02145 | 172.9411765 |  |  |  | 0.411 | 1.388 | 0.02055 | 198.2857143 |  |  |  | 0.408 | 1.781 | 0.0204 | 222.625 |  |  |  | 0.44 | 1.595 | 0.022 | 106.3333333 |  |  |  | 0.446 | 2.643 | 0.0223 | 264.3 |  |  |  | 0.47 | 3.967 | 0.0235 | 180.3181818 |  |  |  | 0.455 | 0.382 | 1.613 | 0.0191 | 806.5 |  |  |  | 0.395 | 5.438 | 0.01975 | 453.1666667 |  |  |  | 0.502 | 0.498 | 1.586 | 0.0249 | 36.04545455
0.485 | 0.39 | 0.02425 | 16.95652174 |  |  |  | 0.527 | 2.305 | 0.02635 | 72.03125 |  |  |  | 0.48 | 1.197 | 0.024 | 42.75 |  |  |  | 0.475 | 0.445 | 1.099 | 0.02225 | 12.48863636 |  |  |  | 0.515 | 0.425 | 2.636 | 0.02125 | 43.93333333 |  |  |  | 0.435 | 3.788 | 0.02175 | 80.59574468 |  |  |  | 0.469 | 3.315 | 0.02345 | 80.85365854 |  |  |  | 0.48 | 1.574 | 0.024 | 62.96 |  |  |  | 0.524 | 1.048 | 0.0262 | 69.86666667 |  |  |  | 0.48 | 1.589 | 0.024 | 6.620833333 |  |  |  | 0.522 | 1.153 | 0.0261 | 11.76530612 |  |  |  | 0.505 | 0.414 | 1.119 | 0.0207 | 58.89473684 |  |  |  | 0.515 | 2.322 | 0.02575 | 77.4 |  |  |  | 0.514 | 3.631 | 0.0257 | 213.5882353 |  |  |  | 0.482 | 1.656 | 0.0241 | 236.5714286 |  |  |  | 0.477 | 2.204 | 0.02385 | 275.5 |  |  |  | 0.502 | 1.998 | 0.0251 | 133.2 |  |  |  | 0.507 | 2.349 | 0.02535 | 234.9 |  |  |  | 0.547 | 3.529 | 0.02735 | 160.4090909 |  |  |  | 0.537 | 0.472 | 1.462 | 0.0236 | 731 |  |  |  | 0.46 | 5.019 | 0.023 | 418.25 |  |  |  | 0.58 | 0.576 | 1.903 | 0.0288 | 43.25
0.554 | 0.194 | 0.0277 | 8.434782609 |  |  |  | 0.587 | 1.893 | 0.02935 | 59.15625 |  |  |  | 0.562 | 1.432 | 0.0281 | 51.14285714 |  |  |  | 0.547 | 0.517 | 1.359 | 0.02585 | 15.44318182 |  |  |  | 0.58 | 0.506 | 2.491 | 0.0253 | 41.51666667 |  |  |  | 0.562 | 3.523 | 0.0281 | 74.95744681 |  |  |  | 0.555 | 4.22 | 0.02775 | 102.9268293 |  |  |  | 0.56 | 2.06 | 0.028 | 82.4 |  |  |  | 0.587 | 0.875 | 0.02935 | 58.33333333 |  |  |  | 0.562 | 1.903 | 0.0281 | 7.929166667 |  |  |  | 0.6 | 1.337 | 0.03 | 13.64285714 |  |  |  | 0.568 | 0.474 | 0.942 | 0.0237 | 49.57894737 |  |  |  | 0.602 | 2.771 | 0.0301 | 92.36666667 |  |  |  | 0.581 | 4.293 | 0.02905 | 252.5294118 |  |  |  | 0.561 | 1.9 | 0.02805 | 271.4285714 |  |  |  | 0.55 | 2.575 | 0.0275 | 321.875 |  |  |  | 0.57 | 2.369 | 0.0285 | 157.9333333 |  |  |  | 0.57 | 1.857 | 0.0285 | 185.7 |  |  |  | 0.619 | 2.896 | 0.03095 | 131.6363636 |  |  |  | 0.627 | 0.55 | 1.163 | 0.0275 | 581.5 |  |  |  | 0.546 | 4.281 | 0.0273 | 356.75 |  |  |  | 0.58 | 0.576 | 2.151 | 0.0288 | 48.88636364
0.625 | 0.001 | 0.03125 | 0.04347826087 |  |  |  | 0.652 | 1.376 | 0.0326 | 43 |  |  |  | 0.64 | 1.334 | 0.032 | 47.64285714 |  |  |  | 0.64 | 0.58 | 1.621 | 0.029 | 18.42045455 |  |  |  | 0.661 | 0.567 | 2.087 | 0.02835 | 34.78333333 |  |  |  | 0.635 | 2.991 | 0.03175 | 63.63829787 |  |  |  | 0.62 | 4.129 | 0.031 | 100.7073171 |  |  |  | 0.641 | 2.68 | 0.03205 | 107.2 |  |  |  | 0.667 | 0.621 | 0.03335 | 41.4 |  |  |  | 0.642 | 2.236 | 0.0321 | 9.316666667 |  |  |  | 0.675 | 1.499 | 0.03375 | 15.29591837 |  |  |  | 0.645 | 0.54 | 0.702 | 0.027 | 36.94736842 |  |  |  | 0.68 | 3.193 | 0.034 | 106.4333333 |  |  |  | 0.645 | 3.7 | 0.03225 | 217.6470588 |  |  |  | 0.632 | 2.131 | 0.0316 | 304.4285714 |  |  |  | 0.617 | 2.93 | 0.03085 | 366.25 |  |  |  | 0.645 | 2.714 | 0.03225 | 180.9333333 |  |  |  | 0.631 | 1.197 | 0.03155 | 119.7 |  |  |  | 0.682 | 2.006 | 0.0341 | 91.18181818 |  |  |  | 0.705 |  |  | 0 | 0 |  |  |  | 0.612 | 3.134 | 0.0306 | 261.1666667 |  |  |  | 0.74 | 0.736 | 2.433 | 0.0368 | 55.29545455
[7 empty] | 0.652 | 0.76 | 0.0326 | 23.75 |  |  |  | 0.712 | 1.079 | 0.0356 | 38.53571429 |  |  |  | 0.712 | 0.642 | 1.411 | 0.0321 | 16.03409091 |  |  |  | 0.722 | 0.63 | 1.508 | 0.0315 | 25.13333333 |  |  |  | 0.697 | 2.342 | 0.03485 | 49.82978723 |  |  |  | 0.685 | 3.47 | 0.03425 | 84.63414634 |  |  |  | 0.641 | 3.161 | 0.03205 | 126.44 |  |  |  | 0.727 | 0.369 | 0.03635 | 24.6 |  |  |  | 0.71 | 2.577 | 0.0355 | 10.7375 |  |  |  | 0.752 | 1.26 | 0.0376 | 12.85714286 |  |  |  | 0.705 | 0.54 | 0.395 | 0.027 | 20.78947368 |  |  |  | 0.744 | 3.594 | 0.0372 | 119.8 |  |  |  | 0.708 | 2.982 | 0.0354 | 175.4117647 |  |  |  | 0.694 | 2.347 | 0.0347 | 335.2857143 |  |  |  | 0.675 | 3.268 | 0.03375 | 408.5 |  |  |  | 0.712 | 3.033 | 0.0356 | 202.2 | [25 empty] | 0.667 | 1.589 | 0.03335 | 132.4166667 |  |  |  | 0.8 | 0.796 | 2.048 | 0.0398 | 46.54545455
[14 empty] | 0.776 | 0.825 | 0.0388 | 29.46428571 |  |  |  | 0.775 | 0.642 | 1.148 | 0.0321 | 13.04545455 |  |  |  | 0.785 | 0.702 | 0.789 | 0.0351 | 13.15 |  |  |  | 0.766 | 1.518 | 0.0383 | 32.29787234 |  |  |  | 0.747 | 2.666 | 0.03735 | 65.02439024 |  |  |  | 0.784 | 3.764 | 0.0392 | 150.56 | [10 empty] | 0.775 | 2.891 | 0.03875 | 12.04583333 |  |  |  | 0.817 | 0.993 | 0.04085 | 10.13265306 |  |  |  | 0.771 | [7 empty] | 0.847 | 4.012 | 0.04235 | 133.7333333 |  |  |  | 0.769 | 2.138 | 0.03845 | 125.7647059 |  |  |  | 0.772 | 2.563 | 0.0386 | 366.1428571 |  |  |  | 0.755 | 3.384 | 0.03775 | 423 |  |  |  | 0.791 | 3.366 | 0.03955 | 224.4 | [32 empty] | 0.889 | 0.885 | 1.589 | 0.04425 | 36.11363636
[14 empty] | 0.862 | 0.489 | 0.0431 | 17.46428571 |  |  |  | 0.837 | 0.763 | 0.814 | 0.03815 | 9.25 |  |  |  | 0.857 | [7 empty] | 0.835 | 0.692 | 0.04175 | 14.72340426 |  |  |  | 0.827 | 1.666 | 0.04135 | 40.63414634 |  |  |  | 0.862 | 4.384 | 0.0431 | 175.36 | [10 empty] | 0.867 | 3.234 | 0.04335 | 13.475 |  |  |  | 0.872 | 0.697 | 0.0436 | 7.112244898 |  |  |  | 0.771 | [7 empty] | 0.915 | 4.441 | 0.04575 | 148.0333333 |  |  |  | 0.84 | 1.131 | 0.042 | 66.52941176 |  |  |  | 0.852 | 2.773 | 0.0426 | 396.1428571 |  |  |  | 0.836 | 3.48 | 0.0418 | 435 |  |  |  | 0.852 | 2.83 | 0.0426 | 188.6666667 | [32 empty] | 0.957 | 0.953 | 1.092 | 0.04765 | 24.81818182
[14 empty] | 0.934 | 0.106 | 0.0467 | 3.785714286 |  |  |  | 0.837 | 0.822 | 0.429 | 0.0411 | 4.875 | [11 empty] | 0.9 | 0.697 | 0.045 | 14.82978723 |  |  |  | 0.902 | 0.413 | 0.0451 | 10.07317073 |  |  |  | 0.948 | 4.97 | 0.0474 | 198.8 | [10 empty] | 0.935 | 3.573 | 0.04675 | 14.8875 | [18 empty] | 0.99 | 4.855 | 0.0495 | 161.8333333 | [10 empty] | 0.925 | 2.974 | 0.04625 | 424.8571429 |  |  |  | 0.915 | 3.567 | 0.04575 | 445.875 |  |  |  | 0.915 | 2.237 | 0.04575 | 149.1333333
[21 empty] | 0.958 | [15 empty] | 0.972 | 0.7 | 0.0486 | 14.89361702 | [10 empty] | 1.019 | 5.47 | 0.05095 | 218.8 | [10 empty] | 1.005 | 3.896 | 0.05025 | 16.23333333 | [18 empty] | 1.055 | 4.159 | 0.05275 | 138.6333333 | [10 empty] | 0.994 | 3.183 | 0.0497 | 454.7142857 |  |  |  | 0.98 | 3.644 | 0.049 | 455.5 |  |  |  | 0.976 | 1.555 | 0.0488 | 103.6666667
[21 empty] | 1.017 | [29 empty] | 1.093 | 6.101 | 0.05465 | 244.04 | [10 empty] | 1.08 | 3.47 | 0.054 | 14.45833333 | [18 empty] | 1.118 | 3.283 | 0.0559 | 109.4333333 | [10 empty] | 1.06 | 3.394 | 0.053 | 484.8571429 |  |  |  | 1.042 | 2.864 | 0.0521 | 358 |  |  |  | 1.055 | 0.812 | 0.05275 | 54.13333333
[51 empty] | 1.166 | 6.083 | 0.0583 | 243.32 | [10 empty] | 1.159 | 2.78 | 0.05795 | 11.58333333 | [18 empty] | 1.18 | 2.3 | 0.059 | 76.66666667 | [10 empty] | 1.115 | 3.575 | 0.05575 | 510.7142857 |  |  |  | 1.107 | 2.236 | 0.05535 | 279.5
[51 empty] | 1.239 | 4.945 | 0.06195 | 197.8 | [10 empty] | 1.235 | 1.991 | 0.06175 | 8.295833333 | [18 empty] | 1.262 | 1.241 | 0.0631 | 41.36666667 | [10 empty] | 1.18 | 3.772 | 0.059 | 538.8571429 |  |  |  | 1.179 | 1.545 | 0.05895 | 193.125
[51 empty] | 1.307 | 3.707 | 0.06535 | 148.28 | [10 empty] | 1.31 | 1.138 | 0.0655 | 4.741666667 | [32 empty] | 1.18 | 3.921 | 0.059 | 560.1428571
[51 empty] | 1.372 | 2.42 | 0.0686 | 96.8 | [10 empty] | 1.387 | 0.222 | 0.06935 | 0.925 | [32 empty] | 1.3 | 3.198 | 0.065 | 456.8571429
[101 empty] | 1.38 | 2.437 | 0.069 | 348.1428571
[101 empty] | 1.461 | 1.655 | 0.07305 | 236.4285714

## COSOU
Elong.(mm) - Ech 1 | Force(N) - Ech 1 | Def | Cont | Cont(max) | Def rupt | E(mpa) | Elong.(mm) - Ech 2 | Force(N) - Ech 2 | Def | Cont | Cont(max) | Def rupt | E(mpa) | Elong.(mm) - Ech 3 | Force(N) - Ech 3 | Def | Cont | Cont(max) | Def rupt | E(mpa) | Elong.(mm) - Ech 4 | Force(N) - Ech 4 | Def | Cont | Cont(max) | Def rupt | E(mpa) | Elong.(mm) - Ech 5 | Force(N) - Ech 5 | Def | Cont | Cont(max) | Def rupt | E(mpa) | Elong.(mm) - Ech 6 | Force(N) - Ech 6 | Def | Cont | Cont(max) | Def rupt | E(mpa) | Elong.(mm) - Ech 7 | Elong.(mm) - Ech 7 | Force(N) - Ech 7 | Def | Cont | Cont(max) | Def rupt | E(mpa) | Elong.(mm) - Ech 8 | Force(N) - Ech 8 | Def | Cont | Cont(max) | Def rupt | E(mpa) | Elong.(mm) - Ech 9 | Force(N) - Ech 9 | Def | Cont | Cont(max) | Def rupt | E(mpa) | Elong.(mm) - Ech 10 | Force(N) - Ech 10 | Def | Cont | Cont(max) | Def rupt | E(mpa) | Elong.(mm) - Ech 11 | Force(N) - Ech 11 | Def | Cont | Cont(max) | Def rupt | E(mpa) | Elong.(mm) - Ech 12 | Elong.(mm) - Ech 12 | Force(N) - Ech 12 | Def | Cont | Cont(max) | Def rupt | E(mpa) | Elong.(mm) - Ech 13 | Elong.(mm) - Ech 13 | Force(N) - Ech 13 | Def | Cont | Cont(max) | Def rupt | E(mpa) | Elong.(mm) - Ech 14 | Force(N) - Ech 14 | Def | Cont | Cont(max) | Def rupt | E(mpa) | Elong.(mm) - Ech 15 | Force(N) - Ech 15 | Def | Cont | Cont(max) | Def rupt | E(mpa) | Elong.(mm) - Ech 16 | Force(N) - Ech 16 | Def | Cont | Cont(max) | Def rupt | E(mpa) | Elong.(mm) - Ech 17 | Force(N) - Ech 17 | Def | Cont | Cont(max) | Def rupt | E(mpa) | Elong.(mm) - Ech 18 | Force(N) - Ech 18 | Def | Cont | Cont(max) | Def rupt | E(mpa) | Elong.(mm) - Ech 19 | Force(N) - Ech 19 | Def | Cont | Cont(max) | Def rupt | E(mpa) | Elong.(mm) - Ech 20 | Elong.(mm) - Ech 20 | Force(N) - Ech 20 | Def | Cont | Cont(max) | Def rupt | E(mpa) | Elong.(mm) - Ech 21 | Force(N) - Ech 21 | Def | Cont | Cont(max) | Def rupt | E(mpa) | Elong.(mm) - Ech 22 | Force(N) - Ech 22 | Def | Cont | Cont(max) | Def rupt | E(mpa)
0 | 0 | 0 | 0 | 15.73786408 | 0.04995 | 421.29 | 0 | 0 | 0 | 0 | 19 | 0.04185 | 613.25 | 0 | 0 | 0 | 0 | 51.76190476 | 0.0349 | 2337.4 | 0 | 0 | 0 | 0 | 386 | 0.03135 | 17252 | 0 | 0 | 0 | 0 | 69.30188679 | 0.03605 | 2729.6 | 0 | 0 | 0 | 0 | 41.69354839 | 0.03595 | 1355 | 0 | 0 | 0 | 0 | 0 | 27.42241379 | 0.05955 | 481.26 | 0 | 0 | 0 | 0 | 15.17647059 | 0.02285 | 926.96 | 0 | 0 | 0 | 0 | 944.4 | 0.05675 | 15789 | 0 | 0 | 0 | 0 | 67.1 | 0.03585 | 2772.6 | 0 | 0 | 0 | 0 | 52.13953488 | 0.0405 | 2317.3 | 0 | 0 | 0 | 0 | 0 | 89.5 | 0.02855 | 3472.6 | 0 | 0 | 0 | 0 | 0 | 15.79487179 | 0.0225 | 906.74 | 0 | 0 | 0 | 0 | 9.58677686 | 0.034 | 285.31 | 0 | 0 | 0 | 0 | 54.51612903 | 0.0207 | 4041.2 | 0 | 0 | 0 | 0 | 6.217391304 | 0.0326 | 247.97 | 0 | 0 | 0 | 0 | 15.16666667 | 0.03135 | 98.947 | 0 | 0 | 0 | 0 | 188.6153846 | 0.0525 | 4633.8 | 0 | 0 | 0 | 0 | 3.296 | 0.0403 | 121.38 | 0 | 0 | 0 | 0 | 0 | 2.528571429 | 0.0354 | 71.429 | 0 | 0 | 0 | 0 | 21.22857143 | 0.03055 | 985.7 | 0 | 0 | 0 | 0 | 169 | 0.02985 | 8086.4
0.277 | 0.094 | 0.01385 | 0.9126213592 |  |  |  | 0.237 | 0.13 | 0.01185 | 1.015625 |  |  |  | 0.15 | 0.172 | 0.0075 | 2.73015873 |  |  |  | 0.155 | 0.113 | 0.00775 | 16.14285714 |  |  |  | 0.15 | 0.155 | 0.0075 | 2.924528302 |  |  |  | 0.145 | 0.162 | 0.00725 | 2.612903226 |  |  |  | 0.081 | 0.089 | 0.084 | 0.00445 | 0.724137931 |  |  |  | 0.161 | 0.126 | 0.00805 | 1.852941176 |  |  |  | 0.155 | 0.217 | 0.00775 | 43.4 |  |  |  | 0.152 | 0.118 | 0.0076 | 5.9 |  |  |  | 0.201 | 0.199 | 0.01005 | 4.627906977 |  |  |  | 0.109 | 0.098 | 0.069 | 0.0049 | 4.928571429 |  |  |  | 0.142 | 0.069 | 0.057 | 0.00345 | 1.461538462 |  |  |  | 0.148 | 0.101 | 0.0074 | 0.8347107438 |  |  |  | 0.15 | 0.179 | 0.0075 | 5.774193548 |  |  |  | 0.152 | 0.059 | 0.0076 | 0.3664596273 |  |  |  | 0.152 | 0.054 | 0.0076 | 1 |  |  |  | 0.163 | 0.094 | 0.00815 | 7.230769231 |  |  |  | 0.19 | 0.113 | 0.0095 | 0.3013333333 |  |  |  | 0.154 | 0.067 | 0.025 | 0.00335 | 0.2392857143 |  |  |  | 0.16 | 0.089 | 0.008 | 1.271428571 |  |  |  | 0.092 | 0.064 | 0.0046 | 9.142857143
0.343 | 0.218 | 0.01715 | 2.116504854 |  |  |  | 0.301 | 0.32 | 0.01505 | 2.5 |  |  |  | 0.219 | 0.434 | 0.01095 | 6.888888889 |  |  |  | 0.221 | 0.302 | 0.01105 | 43.14285714 |  |  |  | 0.224 | 0.41 | 0.0112 | 7.735849057 |  |  |  | 0.212 | 0.391 | 0.0106 | 6.306451613 |  |  |  | 0.17 | 0.154 | 0.206 | 0.0077 | 1.775862069 |  |  |  | 0.229 | 0.302 | 0.01145 | 4.441176471 |  |  |  | 0.219 | 0.53 | 0.01095 | 106 |  |  |  | 0.222 | 0.268 | 0.0111 | 13.4 |  |  |  | 0.267 | 0.464 | 0.01335 | 10.79069767 |  |  |  | 0.207 | 0.161 | 0.17 | 0.00805 | 12.14285714 |  |  |  | 0.211 | 0.121 | 0.143 | 0.00605 | 3.666666667 |  |  |  | 0.215 | 0.229 | 0.01075 | 1.892561983 |  |  |  | 0.215 | 0.472 | 0.01075 | 15.22580645 |  |  |  | 0.224 | 0.157 | 0.0112 | 0.9751552795 |  |  |  | 0.222 | 0.145 | 0.0111 | 2.685185185 |  |  |  | 0.229 | 0.238 | 0.01145 | 18.30769231 |  |  |  | 0.262 | 0.261 | 0.0131 | 0.696 |  |  |  | 0.221 | 0.067 | 0.049 | 0.00335 | 0.2392857143 |  |  |  | 0.242 | 0.238 | 0.0121 | 3.4 |  |  |  | 0.186 | 0.189 | 0.0093 | 27
0.407 | 0.369 | 0.02035 | 3.582524272 |  |  |  | 0.379 | 0.559 | 0.01895 | 4.3671875 |  |  |  | 0.219 | 0.696 | 0.01095 | 11.04761905 |  |  |  | 0.283 | 0.562 | 0.01415 | 80.28571429 |  |  |  | 0.282 | 0.741 | 0.0141 | 13.98113208 |  |  |  | 0.286 | 0.664 | 0.0143 | 10.70967742 |  |  |  | 0.235 | 0.233 | 0.381 | 0.01165 | 3.284482759 |  |  |  | 0.3 | 0.54 | 0.015 | 7.941176471 |  |  |  | 0.285 | 0.919 | 0.01425 | 183.8 |  |  |  | 0.285 | 0.442 | 0.01425 | 22.1 |  |  |  | 0.333 | 0.758 | 0.01665 | 17.62790698 |  |  |  | 0.27 | 0.232 | 0.307 | 0.0116 | 21.92857143 |  |  |  | 0.263 | 0.193 | 0.243 | 0.00965 | 6.230769231 |  |  |  | 0.299 | 0.385 | 0.01495 | 3.181818182 |  |  |  | 0.28 | 0.888 | 0.014 | 28.64516129 |  |  |  | 0.29 | 0.288 | 0.0145 | 1.788819876 |  |  |  | 0.282 | 0.265 | 0.0141 | 4.907407407 |  |  |  | 0.299 | 0.435 | 0.01495 | 33.46153846 |  |  |  | 0.325 | 0.418 | 0.01625 | 1.114666667 |  |  |  | 0.221 | 0.211 | 0.116 | 0.01055 | 0.7535714286 |  |  |  | 0.311 | 0.435 | 0.01555 | 6.214285714 |  |  |  | 0.263 | 0.364 | 0.01315 | 52
0.49 | 0.55 | 0.0245 | 5.339805825 |  |  |  | 0.449 | 0.856 | 0.02245 | 6.6875 |  |  |  | 0.34 | 1.134 | 0.017 | 18 |  |  |  | 0.345 | 0.903 | 0.01725 | 129 |  |  |  | 0.342 | 1.163 | 0.0171 | 21.94339623 |  |  |  | 0.372 | 1.015 | 0.0186 | 16.37096774 |  |  |  | 0.314 | 0.304 | 0.589 | 0.0152 | 5.077586207 |  |  |  | 0.384 | 0.841 | 0.0192 | 12.36764706 |  |  |  | 0.345 | 1.369 | 0.01725 | 273.8 |  |  |  | 0.343 | 0.629 | 0.01715 | 31.45 |  |  |  | 0.387 | 1.079 | 0.01935 | 25.09302326 |  |  |  | 0.341 | 0.301 | 0.471 | 0.01505 | 33.64285714 |  |  |  | 0.335 | 0.243 | 0.354 | 0.01215 | 9.076923077 |  |  |  | 0.34 | 0.564 | 0.017 | 4.661157025 |  |  |  | 0.351 | 1.432 | 0.01755 | 46.19354839 |  |  |  | 0.365 | 0.454 | 0.01825 | 2.819875776 |  |  |  | 0.342 | 0.398 | 0.0171 | 7.37037037 |  |  |  | 0.36 | 0.665 | 0.018 | 51.15384615 |  |  |  | 0.395 | 0.609 | 0.01975 | 1.624 |  |  |  | 0.365 | 0.288 | 0.18 | 0.0144 | 1.028571429 |  |  |  | 0.39 | 0.683 | 0.0195 | 9.757142857 |  |  |  | 0.337 | 0.57 | 0.01685 | 81.42857143
0.565 | 0.76 | 0.02825 | 7.378640777 |  |  |  | 0.51 | 1.192 | 0.0255 | 9.3125 |  |  |  | 0.41 | 1.672 | 0.0205 | 26.53968254 |  |  |  | 0.422 | 1.356 | 0.0211 | 193.7142857 |  |  |  | 0.435 | 1.721 | 0.02175 | 32.47169811 |  |  |  | 0.44 | 1.425 | 0.022 | 22.98387097 |  |  |  | 0.385 | 0.367 | 0.829 | 0.01835 | 7.146551724 |  |  |  | 0.457 | 1.032 | 0.02285 | 15.17647059 |  |  |  | 0.426 | 1.888 | 0.0213 | 377.6 |  |  |  | 0.42 | 0.849 | 0.021 | 42.45 |  |  |  | 0.45 | 1.435 | 0.0225 | 33.37209302 |  |  |  | 0.41 | 0.363 | 0.668 | 0.01815 | 47.71428571 |  |  |  | 0.385 | 0.308 | 0.483 | 0.0154 | 12.38461538 |  |  |  | 0.42 | 0.753 | 0.021 | 6.223140496 |  |  |  | 0.414 | 1.69 | 0.0207 | 54.51612903 |  |  |  | 0.437 | 0.633 | 0.02185 | 3.931677019 |  |  |  | 0.427 | 0.557 | 0.02135 | 10.31481481 |  |  |  | 0.418 | 0.925 | 0.0209 | 71.15384615 |  |  |  | 0.48 | 0.824 | 0.024 | 2.197333333 |  |  |  | 0.442 | 0.346 | 0.251 | 0.0173 | 1.235714286 |  |  |  | 0.469 | 0.993 | 0.02345 | 14.18571429 |  |  |  | 0.407 | 0.795 | 0.02035 | 113.5714286
0.651 | 0.903 | 0.03255 | 8.766990291 |  |  |  | 0.582 | 1.452 | 0.0291 | 11.34375 |  |  |  | 0.475 | 2.136 | 0.02375 | 33.9047619 |  |  |  | 0.485 | 1.782 | 0.02425 | 254.5714286 |  |  |  | 0.507 | 2.266 | 0.02535 | 42.75471698 |  |  |  | 0.44 | 1.672 | 0.022 | 26.96774194 |  |  |  | 0.448 | 0.434 | 1.018 | 0.0217 | 8.775862069 |  |  |  | 0.527 | 0.91 | 0.02635 | 13.38235294 |  |  |  | 0.495 | 2.229 | 0.02475 | 445.8 |  |  |  | 0.499 | 0.984 | 0.02495 | 49.2 |  |  |  | 0.51 | 1.624 | 0.0255 | 37.76744186 |  |  |  | 0.472 | 0.436 | 0.851 | 0.0218 | 60.78571429 |  |  |  | 0.45 | 0.392 | 0.574 | 0.0196 | 14.71794872 |  |  |  | 0.495 | 0.866 | 0.02475 | 7.157024793 |  |  |  | 0.5 | 1.513 | 0.025 | 48.80645161 |  |  |  | 0.504 | 0.778 | 0.0252 | 4.832298137 |  |  |  | 0.495 | 0.682 | 0.02475 | 12.62962963 |  |  |  | 0.502 | 1.133 | 0.0251 | 87.15384615 |  |  |  | 0.545 | 0.962 | 0.02725 | 2.565333333 |  |  |  | 0.5 | 0.428 | 0.299 | 0.0214 | 1.528571429 |  |  |  | 0.545 | 1.27 | 0.02725 | 18.14285714 |  |  |  | 0.474 | 0.994 | 0.0237 | 142
0.727 | 1.054 | 0.03635 | 10.23300971 |  |  |  | 0.652 | 1.702 | 0.0326 | 13.296875 |  |  |  | 0.545 | 2.631 | 0.02725 | 41.76190476 |  |  |  | 0.547 | 2.212 | 0.02735 | 316 |  |  |  | 0.589 | 2.861 | 0.02945 | 53.98113208 |  |  |  | 0.562 | 1.959 | 0.0281 | 31.59677419 |  |  |  | 0.515 | 0.509 | 1.214 | 0.02545 | 10.46551724 |  |  |  | 0.595 | 0.731 | 0.02975 | 10.75 |  |  |  | 0.564 | 2.523 | 0.0282 | 504.6 |  |  |  | 0.555 | 1.094 | 0.02775 | 54.7 |  |  |  | 0.573 | 1.782 | 0.02865 | 41.44186047 |  |  |  | 0.545 | 0.51 | 1.047 | 0.0255 | 74.78571429 |  |  |  | 0.534 | 0.45 | 0.616 | 0.0225 | 15.79487179 |  |  |  | 0.552 | 0.971 | 0.0276 | 8.024793388 |  |  |  | 0.57 | 1.222 | 0.0285 | 39.41935484 |  |  |  | 0.578 | 0.898 | 0.0289 | 5.577639752 |  |  |  | 0.561 | 0.785 | 0.02805 | 14.53703704 |  |  |  | 0.57 | 1.322 | 0.0285 | 101.6923077 |  |  |  | 0.617 | 1.087 | 0.03085 | 2.898666667 |  |  |  | 0.582 | 0.506 | 0.363 | 0.0253 | 1.807142857 |  |  |  | 0.611 | 1.486 | 0.03055 | 21.22857143 |  |  |  | 0.537 | 1.111 | 0.02685 | 158.7142857
0.794 | 1.207 | 0.0397 | 11.7184466 |  |  |  | 0.715 | 1.952 | 0.03575 | 15.25 |  |  |  | 0.622 | 3.227 | 0.0311 | 51.22222222 |  |  |  | 0.627 | 2.702 | 0.03135 | 386 |  |  |  | 0.665 | 3.492 | 0.03325 | 65.88679245 |  |  |  | 0.645 | 2.278 | 0.03225 | 36.74193548 |  |  |  | 0.59 | 0.578 | 1.411 | 0.0289 | 12.1637931 |  |  |  | 0.66 | 0.496 | 0.033 | 7.294117647 |  |  |  | 0.631 | 2.793 | 0.03155 | 558.6 |  |  |  | 0.617 | 1.214 | 0.03085 | 60.7 |  |  |  | 0.657 | 1.959 | 0.03285 | 45.55813953 |  |  |  | 0.619 | 0.571 | 1.253 | 0.02855 | 89.5 |  |  |  | 0.592 | 0.513 | 0.515 | 0.02565 | 13.20512821 |  |  |  | 0.615 | 1.067 | 0.03075 | 8.818181818 |  |  |  | 0.637 | 0.802 | 0.03185 | 25.87096774 |  |  |  | 0.652 | 1.001 | 0.0326 | 6.217391304 |  |  |  | 0.627 | 0.819 | 0.03135 | 15.16666667 |  |  |  | 0.57 | 1.454 | 0.0285 | 111.8461538 |  |  |  | 0.689 | 1.214 | 0.03445 | 3.237333333 |  |  |  | 0.66 | 0.583 | 0.299 | 0.02915 | 2.082142857 |  |  |  | 0.667 | 1.29 | 0.03335 | 18.42857143 |  |  |  | 0.597 | 1.183 | 0.02985 | 169
0.864 | 1.364 | 0.0432 | 13.24271845 |  |  |  | 0.777 | 2.188 | 0.03885 | 17.09375 |  |  |  | 0.698 | 3.261 | 0.0349 | 51.76190476 |  |  |  | 0.693 | 2.413 | 0.03465 | 344.7142857 |  |  |  | 0.721 | 3.673 | 0.03605 | 69.30188679 |  |  |  | 0.719 | 2.585 | 0.03595 | 41.69354839 |  |  |  | 0.659 | 0.578 | 1.567 | 0.0289 | 13.50862069 | [10 empty] | 0.698 | 3.053 | 0.0349 | 610.6 |  |  |  | 0.717 | 1.342 | 0.03585 | 67.1 |  |  |  | 0.732 | 2.153 | 0.0366 | 50.06976744 |  |  |  | 0.68 | 0.64 | 1.089 | 0.032 | 77.78571429 |  |  |  | 0.655 | 0.588 | 0.405 | 0.0294 | 10.38461538 |  |  |  | 0.68 | 1.16 | 0.034 | 9.58677686 | [10 empty] | 0.717 | 0.927 | 0.03585 | 5.757763975 |  |  |  | 0.682 | 0.69 | 0.0341 | 12.77777778 |  |  |  | 0.695 | 1.614 | 0.03475 | 124.1538462 |  |  |  | 0.75 | 1.231 | 0.0375 | 3.282666667 |  |  |  | 0.737 | 0.643 | 0.233 | 0.03215 | 2.296428571 |  |  |  | 0.73 | 1.042 | 0.0365 | 14.88571429 |  |  |  | 0.68 | 0.976 | 0.034 | 139.4285714
0.931 | 1.525 | 0.04655 | 14.80582524 |  |  |  | 0.837 | 2.432 | 0.04185 | 19 |  |  |  | 0.767 | 2.722 | 0.03835 | 43.20634921 |  |  |  | 0.752 | 1.96 | 0.0376 | 280 |  |  |  | 0.789 | 3.114 | 0.03945 | 58.75471698 |  |  |  | 0.805 | 2.175 | 0.04025 | 35.08064516 |  |  |  | 0.659 | 0.704 | 1.771 | 0.0352 | 15.26724138 | [10 empty] | 0.777 | 3.303 | 0.03885 | 660.6 |  |  |  | 0.791 | 1.121 | 0.03955 | 56.05 |  |  |  | 0.81 | 2.242 | 0.0405 | 52.13953488 |  |  |  | 0.749 | 0.708 | 0.895 | 0.0354 | 63.92857143 |  |  |  | 0.73 | [7 empty] | 0.774 | 0.972 | 0.0387 | 8.033057851 | [10 empty] | 0.79 | 0.748 | 0.0395 | 4.645962733 |  |  |  | 0.752 | 0.53 | 0.0376 | 9.814814815 |  |  |  | 0.762 | 1.768 | 0.0381 | 136 |  |  |  | 0.806 | 1.236 | 0.0403 | 3.296 |  |  |  | 0.797 | 0.708 | 0.162 | 0.0354 | 2.528571429 |  |  |  | 0.795 | 0.731 | 0.03975 | 10.44285714 |  |  |  | 0.75 | 0.751 | 0.0375 | 107.2857143
0.999 | 1.621 | 0.04995 | 15.73786408 |  |  |  | 0.91 | 2.043 | 0.0455 | 15.9609375 |  |  |  | 0.839 | 2.087 | 0.04195 | 33.12698413 |  |  |  | 0.828 | 1.42 | 0.0414 | 202.8571429 |  |  |  | 0.855 | 2.416 | 0.04275 | 45.58490566 |  |  |  | 0.867 | 1.766 | 0.04335 | 28.48387097 |  |  |  | 0.785 | 0.766 | 1.984 | 0.0383 | 17.10344828 | [10 empty] | 0.85 | 3.587 | 0.0425 | 717.4 |  |  |  | 0.875 | 0.871 | 0.04375 | 43.55 |  |  |  | 0.875 | 2.217 | 0.04375 | 51.55813953 |  |  |  | 0.817 | 0.775 | 0.64 | 0.03875 | 45.71428571 | [11 empty] | 0.856 | 0.755 | 0.0428 | 6.239669421 | [10 empty] | 0.855 | 0.545 | 0.04275 | 3.385093168 |  |  |  | 0.822 | 0.351 | 0.0411 | 6.5 |  |  |  | 0.831 | 1.927 | 0.04155 | 148.2307692 |  |  |  | 0.881 | 0.986 | 0.04405 | 2.629333333 |  |  |  | 0.862 | [14 empty] | 0.81 | 0.486 | 0.0405 | 69.42857143
1.07 | 1.346 | 0.0535 | 13.06796117 |  |  |  | 0.975 | 1.601 | 0.04875 | 12.5078125 |  |  |  | 0.937 | 1.329 | 0.04685 | 21.0952381 | [17 empty] | 0.925 | 1.251 | 0.04625 | 20.17741935 |  |  |  | 0.847 | 0.846 | 2.193 | 0.0423 | 18.90517241 | [10 empty] | 0.916 | 3.867 | 0.0458 | 773.4 |  |  |  | 0.932 | 0.608 | 0.0466 | 30.4 |  |  |  | 0.875 | 2.158 | 0.04375 | 50.18604651 |  |  |  | 0.884 | [15 empty] | 0.92 | 0.523 | 0.046 | 4.32231405 | [24 empty] | 0.91 | 2.092 | 0.0455 | 160.9230769 |  |  |  | 0.955 | 0.719 | 0.04775 | 1.917333333
1.137 | 1.04 | 0.05685 | 10.09708738 |  |  |  | 1.032 | 1.114 | 0.0516 | 8.703125 | [31 empty] | 0.927 | 0.919 | 2.403 | 0.04595 | 20.71551724 | [10 empty] | 0.985 | 4.139 | 0.04925 | 827.8 | [10 empty] | 0.997 | 1.685 | 0.04985 | 39.18604651 | [47 empty] | 0.975 | 2.281 | 0.04875 | 175.4615385 |  |  |  | 1.022 | 0.432 | 0.0511 | 1.152
1.215 | 0.704 | 0.06075 | 6.834951456 |  |  |  | 1.095 | 0.581 | 0.05475 | 4.5390625 | [31 empty] | 1 | 0.984 | 2.612 | 0.0492 | 22.51724138 | [10 empty] | 1.05 | 4.428 | 0.0525 | 885.6 | [10 empty] | 1.062 | 1.173 | 0.0531 | 27.27906977 | [47 empty] | 1.05 | 2.452 | 0.0525 | 188.6153846
1.289 | 0.329 | 0.06445 | 3.194174757 | [38 empty] | 1.065 | 1.044 | 2.81 | 0.0522 | 24.22413793 | [10 empty] | 1.135 | 4.722 | 0.05675 | 944.4
[42 empty] | 1.125 | 1.044 | 2.967 | 0.0522 | 25.57758621 | [10 empty] | 1.204 | 4.666 | 0.0602 | 933.2
[42 empty] | 1.125 | 1.191 | 3.181 | 0.05955 | 27.42241379 | [10 empty] | 1.265 | 4.223 | 0.06325 | 844.6
[42 empty] | 1.272 | 1.269 | 2.602 | 0.06345 | 22.43103448
[42 empty] | 1.35 | 1.35 | 2.023 | 0.0675 | 17.43965517
1.431

## RECCAPITULATIF
COROUI |  |  |  | COSOU
| Cont(max) | Def rupt | E(mpa) |  | Cont(max) | Def rupt | E(mpa)
Ech1 | 79.40625 | 0.02295 | 8186.2 | Ech1 | 15.73786408 | 0.04995 | 421.29
Ech2 | 51.14285714 | 0.0281 | 2532.3 | Ech2 | 19 | 0.04185 | 613.25
Ech3 | 43.93333333 | 0.02125 | 1643.4 | Ech3 | 51.76190476 | 0.0349 | 2337.4
Ech4 | 80.59574468 | 0.02175 | 5635 | Ech4 | 69.30188679 | 0.03605 | 2729.6
Ech5 | 102.9268293 | 0.02775 | 4946.5 | Ech5 | 41.69354839 | 0.03595 | 1355
Ech6 | 244.04 | 0.05465 | 5260.6 | Ech6 | 27.42241379 | 0.05955 | 481.26
Ech7 | 76.53333333 | 0.02275 | 3474 | Ech7 | 15.17647059 | 0.02285 | 926.96
Ech8 | 58.89473684 | 0.0207 | 3988.8 | Ech8 | 67.1 | 0.03585 | 2772.6
Ech9 | 161.8333333 | 0.0495 | 4034.9 | Ech9 | 52.13953488 | 0.0405 | 2317.3
Ech10 | 252.5294118 | 0.02905 | 11467 | Ech10 | 89.5 | 0.02855 | 3472.6
Ech11 | 560.1428571 | 0.059 | 13840 | Ech11 | 15.79487179 | 0.0225 | 906.74
Ech12 | 455.5 | 0.049 | 15077 | Ech12 | 54.51612903 | 0.0207 | 4041.2
Ech13 | 224.4 | 0.03955 | 8195.7 | Ech13 | 15.16666667 | 0.03135 | 98.947
Ech14 | 264.3 | 0.0223 | 19089 | Ech14 | 188.6153846 | 0.0525 | 4633.8
Ech15 | 180.3181818 | 0.0235 | 13449 | Ech15 | 21.22857143 | 0.03055 | 985.7
Ech16 | 453.1666667 | 0.01975 | 30189 | Ech16 | 169 | 0.02985 | 8086.4
Ech17 | 55.29545455 | 0.0368 | 2354.2 | Ech17
Ech18 |  |  |  | Ech18
Ech19 |  |  |  | Ech19
Ech20 |  |  |  | Ech20
Ech21 |  |  |  | Ech21
Ech22 |  |  |  | Ech22
MOYENNE | 196.7622935 | 3.225588235 | 9021.329412 | MOYENNE | 57.07220293 | 3.5840625 | 2261.252938
ECART-TYPE | 160.2739573 | 1.320596317 | 7501.890926 | ECART-TYPE | 52.89343492 | 1.098687427 | 2076.781922
| COROUI | COSOU |  |  |  | COROUI | COSOU |  | COROUI | COSOU
Cont(max) | 196.7622935 | 57.07220293 |  |  | Def rupt | 3.225588235 | 3.5840625 | E(mpa) | 9021.329412 | 2261.252938
ECART-TYPE | 160.2739573 | 52.89343492 |  |  | ECART-TYPE | 1.320596317 | 1.098687427 | ECART-TYPE | 7501.890926 | 2076.781922

## TAUX DABSORPTION DEAU
| CR |  |  | CS
| Ech1 | Ech2 | Ech3 | Ech1 | Ech2 | Ech3
Ms(g) | 0.341 | 0.313 | 0.304 | 0.301 | 0.331 | 0.312
M(h) | 0.834 | 0.801 | 0.768 | 0.726 | 0.798 | 0.817
TAUX _(%) | 144.5747801 | 155.9105431 | 152.6315789 | 141.1960133 | 141.0876133 | 161.8589744
MOYENNE | 151.0389674 |  |  | 148.0475336
ECART-TYPE | 5.833282936 |  |  | 11.96118132
|  |  |  | CR | CS
|  |  | TAUX _(%) | 151.0389674 | 148.0475336
|  |  | ECART-TYPE | 5.833282936 | 11.96118132

## REPRISE DHUMIDITE
| CR |  |  | CS
| Ech1 | Ech2 | Ech3 | Ech1 | Ech2 | Ech3
Ms(g) | 0.341 | 0.313 | 0.304 | 0.301 | 0.331 | 0.312
Mh(g) | 0.385 | 0.351 | 0.337 | 0.338 | 0.366 | 0.344
TAUX_(%) | 12.90322581 | 12.14057508 | 10.85526316 | 12.2923588 | 10.57401813 | 10.25641026
Moyenne | 11.96635468 |  |  | 11.04092906
Ecart-type | 1.035037349 |  |  | 1.095342863
|  |  |  | CR | CS
|  |  | TAUX_(%) | 11.96635468 | 11.04092906
|  |  | Ecart-type | 1.035037349 | 1.095342863

## DENSITE ABSOLUE
| CR |  |  | CS
| Ech1 | Ech2 | Ech3 | Ech1 | Ech2
M₀(g) | 0.532 | 0.525 | 0.574 | 0.45 | 0.457
M₁(g) | 62.78 | 62.729 | 62.732 | 63.08 | 68.215
M₂(g) | 63.031 | 62.93 | 62.933 | 63.17 | 68.265
ρ (g/cm³) | 0.538 | 0.588 | 0.588 | 0.699 | 0.739
MOYENNE | 0.5713333333 |  |  | 0.719
ECART-TYPE | 0.02886751346 |  |  | 0.02828427125
|  |  | CR | CS
|  | ρ (g/cm³) | 0.5713333333 | 0.719
|  | ECART-TYPE | 0.02886751346 | 0.02828427125