## INFO
CHAMP | VALEUR
Projet | Fibre végétale - traction
Longueur initiale L0 (mm) | 20
Norme | À définir

## DIAMETRE (CR,CS)
| DIAMETRE FIBRE COROUI | [6 empty] | DIAMETRE FIBRE COSOU
| D_1(mm) | D_2(mm) | D_3(mm) | D_Moy(mm) | S_(mm2) | D_Moy Global(mm) |  | D_1(mm) | D_2(mm) | D_3(mm) | D_Moy(mm) | S_(mm2) | D_Moy Global(mm)
ECH1 | 0.205 | 0.131 | 0.18 |  |  |  | ECH1 | 0.477 | 0.25 | 0.36
ECH2 | 0.164 | 0.135 | 0.311 |  |  |  | ECH2 | 0.38 | 0.396 | 0.436
ECH3 | 0.166 | 0.177 | 0.221 |  |  |  | ECH3 | 0.289 | 0.23 | 0.332
ECH4 | 0.305 | 0.349 | 0.352 |  |  |  | ECH4 | 0.101 | 0.075 | 0.117
ECH5 | 0.206 | 0.387 | 0.234 |  |  |  | ECH5 | 0.257 | 0.286 | 0.24
ECH6 | 0.268 | 0.224 | 0.242 |  |  |  | ECH6 | 0.235 | 0.281 | 0.324
ECH7 | 0.177 | 0.237 | 0.27 |  |  |  | ECH7 | 0.412 | 0.36 | 0.382
ECH8 | 0.219 | 0.049 | 0.264 |  |  |  | ECH8 | 0.327 | 0.296 | 0.262
ECH9 | 0.543 | 0.416 | 0.354 |  |  |  | ECH9 | 0.077 | 0.079 | 0.092
ECH10 | 0.242 | 0.06 | 0.221 |  |  |  | ECH10 | 0.099 | 0.261 | 0.113
ECH11 | 0.36 | 0.494 | 0.205 |  |  |  | ECH11 | 0.394 | 0.187 | 0.121
ECH12 | 0.152 | 0.15 | 0.161 |  |  |  | ECH12 | 0.118 | 0.106 | 0.173
ECH13 | 0.139 | 0.19 | 0.258 |  |  |  | ECH13 | 0.252 | 0.32 | 0.095
ECH14 | 0.118 | 0.156 | 0.163 |  |  |  | ECH14 | 0.303 | 0.438 | 0.435
ECH15 | 0.098 | 0.091 | 0.101 |  |  |  | ECH15 | 0.253 | 0.172 | 0.168
ECH16 | 0.099 | 0.083 | 0.127 |  |  |  | ECH16 | 0.473 | 0.5 | 0.387
ECH17 | 0.074 | 0.118 | 0.225 |  |  |  | ECH17 | 0.318 | 0.167 | 0.3
ECH18 | 0.158 | 0.09 | 0.097 |  |  |  | ECH18 | 0.099 | 0.146 | 0.14
ECH19 | 0.21 | 0.098 | 0.19 |  |  |  | ECH19 | 0.66 | 0.729 | 0.685
ECH20 | 0.091 | 0.04 | 0.036 |  |  |  | ECH20 | 0.109 | 0.146 | 0.148
ECH21 | 0.108 | 0.116 | 0.146 |  |  |  | ECH21 | 0.368 | 0.302 | 0.223
ECH22 | 0.224 | 0.291 | 0.193 |  |  |  | ECH22 | 0.087 | 0.138 | 0.05

## COROUI
Elong.(mm) - Ech 1 | Force(N) - Ech 1 | Def | Cont | Cont(max) | Def rupt | E(mpa) | Elong.(mm) - Ech 2 | Force(N) - Ech 2 | Def | Cont | Cont(max) | Def rupt | E(mpa) | Elong.(mm) - Ech 3 | Force(N) - Ech 3 | Def | Cont | Cont(max) | Def rupt | E(mpa) | Elong.(mm) - Ech 4 | Force(N) - Ech 4 | Def | Cont | Cont(max) | Def rupt | E(mpa) | Elong.(mm) - Ech 5 | Force(N) - Ech 5 | Def | Cont | Cont(max) | Def rupt | E(mpa) | Elong.(mm) - Ech 6 | Force(N) - Ech 6 | Def | Cont | Cont(max) | Def rupt | E(mpa) | Elong.(mm) - Ech 7 | Force(N) - Ech 7 | Def | Cont | Cont(max) | Def rupt | E(mpa) | Elong.(mm) - Ech 8 | Force(N) - Ech 8 | Def | Cont | Cont(max) | Def rupt | E(mpa) | Elong.(mm) - Ech 9 | Force(N) - Ech 9 | Def | Cont | Cont(max) | Def rupt | E(mpa) | Elong.(mm) - Ech 10 | Force(N) - Ech 10 | Def | Cont | Cont(max) | Def rupt | E(mpa) | Elong.(mm) - Ech 11 | Force(N) - Ech 11 | Def | Cont | Cont(max) | Def rupt | E(mpa) | Elong.(mm) - Ech 12 | Force(N) - Ech 12 | Def | Cont | Cont(max) | Def rupt | E(mpa) | Elong.(mm) - Ech 13 | Force(N) - Ech 13 | Def | Cont | Cont(max) | Def rupt | E(mpa) | Elong.(mm) - Ech 14 | Force(N) - Ech 14 | Def | Cont | Cont(max) | Def rupt | E(mpa) | Elong.(mm) - Ech 15 | Force(N) - Ech 15 | Def | Cont | Cont(max) | Def rupt | E(mpa) | Elong.(mm) - Ech 16 | Force(N) - Ech 16 | Def | Cont | Cont(max) | Def rupt | E(mpa) | Elong.(mm) - Ech 17 | Force(N) - Ech 17 | Def | Cont | Cont(max) | Def rupt | E(mpa) | Elong.(mm) - Ech 18 | Force(N) - Ech 18 | Def | Cont | Cont(max) | Def rupt | E(mpa) | Elong.(mm) - Ech 19 | Force(N) - Ech 19 | Def | Cont | Cont(max) | Def rupt | E(mpa) | Elong.(mm) - Ech 20 | Force(N) - Ech 20 | Def | Cont | Cont(max) | Def rupt | E(mpa) | Elong.(mm) - Ech 21 | Force(N) - Ech 21 | Def | Cont | Cont(max) | Def rupt | E(mpa) | Elong.(mm) - Ech 22 | Force(N) - Ech 22 | Def | Cont | Cont(max) | Def rupt | E(mpa)
0 | 0 | [5 empty] | 0 | 0 | [5 empty] | 0 | 0 | [5 empty] | 0 | 0 | [5 empty] | 0 | 0 | [5 empty] | 0 | 0 | [5 empty] | 0 | 0 | [5 empty] | 0 | 0 | [5 empty] | 0 | 0 | [5 empty] | 0 | 0 | [5 empty] | 0 | 0 | [5 empty] | 0 | 0 | [5 empty] | 0 | 0 | [5 empty] | 0 | 0 | [5 empty] | 0 | 0 | [5 empty] | 0 | 0 | [5 empty] | 0 | 0 | [5 empty] | 0 | 0 | [5 empty] | 0 | 0 | [5 empty] | 0 | 0 | [5 empty] | 0 | 0 | [5 empty] | 0.004 | 0
0.16 | 0.133 | [5 empty] | 0.16 | 0.236 | [5 empty] | 0.152 | 0.079 | [5 empty] | 0.085 | 0.084 | [5 empty] | 0.155 | 0.055 | [5 empty] | 0.165 | 0.4 | [5 empty] | 0.14 | 0.192 | [5 empty] | 0.152 | 0.084 | [5 empty] | 0.156 | 0.101 | [5 empty] | 0.154 | 0.126 | [5 empty] | 0.167 | 0.113 | [5 empty] | 0.16 | 0.069 | [5 empty] | 0.158 | 0.172 | [5 empty] | 0.155 | 0.317 | [5 empty] | 0.152 | 0.153 | [5 empty] | 0.142 | 0.172 | [5 empty] | 0.159 | 0.135 | [5 empty] | 0.155 | 0.295 | [5 empty] | 0.169 | 0.63 | [5 empty] | 0.155 | 0.069 | [5 empty] | 0.114 | 0.417 | [5 empty] | 0.228 | 0.224
0.224 | 0.329 | [5 empty] | 0.255 | 0.646 | [5 empty] | 0.222 | 0.224 | [5 empty] | 0.195 | 0.148 | [5 empty] | 0.21 | 0.125 | [5 empty] | 0.165 | 0.797 | [5 empty] | 0.212 | 0.537 | [5 empty] | 0.224 | 0.251 | [5 empty] | 0.237 | 0.275 | [5 empty] | 0.222 | 0.326 | [5 empty] | 0.235 | 0.265 | [5 empty] | 0.231 | 0.148 | [5 empty] | 0.223 | 0.442 | [5 empty] | 0.236 | 0.787 | [5 empty] | 0.222 | 0.385 | [5 empty] | 0.212 | 0.459 | [5 empty] | 0.224 | 0.358 | [5 empty] | 0.217 | 0.788 | [5 empty] | 0.22 | 1.457 | [5 empty] | 0.224 | 0.145 | [5 empty] | 0.184 | 1.158 | [5 empty] | 0.3 | 0.296
0.285 | 0.523 | [5 empty] | 0.32 | 1.163 | [5 empty] | 0.295 | 0.427 | [5 empty] | 0.279 | 0.21 | [5 empty] | 0.28 | 0.217 | [5 empty] | 0.302 | 1.467 | [5 empty] | 0.276 | 1.04 | [5 empty] | 0.224 | 0.417 | [5 empty] | 0.32 | 0.528 | [5 empty] | 0.295 | 0.586 | [5 empty] | 0.31 | 0.464 | [5 empty] | 0.3 | 0.215 | [5 empty] | 0.302 | 0.822 | [5 empty] | 0.3 | 1.381 | [5 empty] | 0.28 | 0.669 | [5 empty] | 0.283 | 0.827 | [5 empty] | 0.309 | 0.695 | [5 empty] | 0.282 | 1.447 | [5 empty] | 0.299 | 2.538 | [5 empty] | 0.3 | 0.23 | [5 empty] | 0.254 | 2.303 | [5 empty] | 0.362 | 0.358
0.35 | 0.522 | [5 empty] | 0.377 | 1.778 | [5 empty] | 0.357 | 0.682 | [5 empty] | 0.343 | 0.28 | [5 empty] | 0.372 | 0.3 | [5 empty] | 0.365 | 2.266 | [5 empty] | 0.34 | 1.7 | [5 empty] | 0.342 | 0.721 | [5 empty] | 0.32 | 0.78 | [5 empty] | 0.343 | 0.891 | [5 empty] | 0.372 | 0.704 | [5 empty] | 0.379 | 0.274 | [5 empty] | 0.378 | 1.297 | [5 empty] | 0.36 | 2.097 | [5 empty] | 0.341 | 1.003 | [5 empty] | 0.343 | 1.268 | [5 empty] | 0.38 | 1.118 | [5 empty] | 0.37 | 2.327 | [5 empty] | 0.39 | 3.933 | [5 empty] | 0.385 | 0.3 | [5 empty] | 0.325 | 3.847 | [5 empty] | 0.43 | 0.426
0.422 | 0.522 | [5 empty] | 0.459 | 2.541 | [5 empty] | 0.357 | 0.937 | [5 empty] | 0.405 | 0.352 | [5 empty] | 0.455 | 0.36 | [5 empty] | 0.435 | 3.227 | [5 empty] | 0.402 | 2.504 | [5 empty] | 0.422 | 1.138 | [5 empty] | 0.455 | 1.148 | [5 empty] | 0.411 | 1.268 | [5 empty] | 0.447 | 0.969 | [5 empty] | 0.446 | 0.337 | [5 empty] | 0.455 | 1.864 | [5 empty] | 0.429 | 2.94 | [5 empty] | 0.411 | 1.388 | [5 empty] | 0.408 | 1.781 | [5 empty] | 0.44 | 1.595 | [5 empty] | 0.446 | 2.643 | [5 empty] | 0.47 | 3.967 | [5 empty] | 0.455 | 0.382 | [5 empty] | 0.395 | 5.438 | [5 empty] | 0.502 | 0.498
0.485 | 0.39 | [5 empty] | 0.527 | 2.305 | [5 empty] | 0.48 | 1.197 | [5 empty] | 0.475 | 0.445 | [5 empty] | 0.515 | 0.425 | [5 empty] | 0.435 | 3.788 | [5 empty] | 0.469 | 3.315 | [5 empty] | 0.48 | 1.574 | [5 empty] | 0.524 | 1.048 | [5 empty] | 0.48 | 1.589 | [5 empty] | 0.522 | 1.153 | [5 empty] | 0.505 | 0.414 | [5 empty] | 0.515 | 2.322 | [5 empty] | 0.514 | 3.631 | [5 empty] | 0.482 | 1.656 | [5 empty] | 0.477 | 2.204 | [5 empty] | 0.502 | 1.998 | [5 empty] | 0.507 | 2.349 | [5 empty] | 0.547 | 3.529 | [5 empty] | 0.537 | 0.472 | [5 empty] | 0.46 | 5.019 | [5 empty] | 0.58 | 0.576
0.554 | 0.194 | [5 empty] | 0.587 | 1.893 | [5 empty] | 0.562 | 1.432 | [5 empty] | 0.547 | 0.517 | [5 empty] | 0.58 | 0.506 | [5 empty] | 0.562 | 3.523 | [5 empty] | 0.555 | 4.22 | [5 empty] | 0.56 | 2.06 | [5 empty] | 0.587 | 0.875 | [5 empty] | 0.562 | 1.903 | [5 empty] | 0.6 | 1.337 | [5 empty] | 0.568 | 0.474 | [5 empty] | 0.602 | 2.771 | [5 empty] | 0.581 | 4.293 | [5 empty] | 0.561 | 1.9 | [5 empty] | 0.55 | 2.575 | [5 empty] | 0.57 | 2.369 | [5 empty] | 0.57 | 1.857 | [5 empty] | 0.619 | 2.896 | [5 empty] | 0.627 | 0.55 | [5 empty] | 0.546 | 4.281 | [5 empty] | 0.58 | 0.576
0.625 | 0.001 | [5 empty] | 0.652 | 1.376 | [5 empty] | 0.64 | 1.334 | [5 empty] | 0.64 | 0.58 | [5 empty] | 0.661 | 0.567 | [5 empty] | 0.635 | 2.991 | [5 empty] | 0.62 | 4.129 | [5 empty] | 0.641 | 2.68 | [5 empty] | 0.667 | 0.621 | [5 empty] | 0.642 | 2.236 | [5 empty] | 0.675 | 1.499 | [5 empty] | 0.645 | 0.54 | [5 empty] | 0.68 | 3.193 | [5 empty] | 0.645 | 3.7 | [5 empty] | 0.632 | 2.131 | [5 empty] | 0.617 | 2.93 | [5 empty] | 0.645 | 2.714 | [5 empty] | 0.631 | 1.197 | [5 empty] | 0.682 | 2.006 | [12 empty] | 0.612 | 3.134 | [5 empty] | 0.74 | 0.736
[7 empty] | 0.652 | 0.76 | [5 empty] | 0.712 | 1.079 | [5 empty] | 0.712 | 0.642 | [5 empty] | 0.722 | 0.63 | [5 empty] | 0.697 | 2.342 | [5 empty] | 0.685 | 3.47 | [5 empty] | 0.641 | 3.161 | [5 empty] | 0.727 | 0.369 | [5 empty] | 0.71 | 2.577 | [5 empty] | 0.752 | 1.26 | [5 empty] | 0.705 | 0.54 | [5 empty] | 0.744 | 3.594 | [5 empty] | 0.708 | 2.982 | [5 empty] | 0.694 | 2.347 | [5 empty] | 0.675 | 3.268 | [5 empty] | 0.712 | 3.033 | [26 empty] | 0.667 | 1.589 | [5 empty] | 0.8 | 0.796
[14 empty] | 0.776 | 0.825 | [5 empty] | 0.775 | 0.642 | [5 empty] | 0.785 | 0.702 | [5 empty] | 0.766 | 1.518 | [5 empty] | 0.747 | 2.666 | [5 empty] | 0.784 | 3.764 | [12 empty] | 0.775 | 2.891 | [5 empty] | 0.817 | 0.993 | [12 empty] | 0.847 | 4.012 | [5 empty] | 0.769 | 2.138 | [5 empty] | 0.772 | 2.563 | [5 empty] | 0.755 | 3.384 | [5 empty] | 0.791 | 3.366 | [33 empty] | 0.889 | 0.885
[14 empty] | 0.862 | 0.489 | [5 empty] | 0.837 | 0.763 | [12 empty] | 0.835 | 0.692 | [5 empty] | 0.827 | 1.666 | [5 empty] | 0.862 | 4.384 | [12 empty] | 0.867 | 3.234 | [5 empty] | 0.872 | 0.697 | [12 empty] | 0.915 | 4.441 | [5 empty] | 0.84 | 1.131 | [5 empty] | 0.852 | 2.773 | [5 empty] | 0.836 | 3.48 | [5 empty] | 0.852 | 2.83 | [33 empty] | 0.957 | 0.953
[14 empty] | 0.934 | 0.106 | [5 empty] | 0.837 | 0.822 | [12 empty] | 0.9 | 0.697 | [5 empty] | 0.902 | 0.413 | [5 empty] | 0.948 | 4.97 | [12 empty] | 0.935 | 3.573 | [19 empty] | 0.99 | 4.855 | [12 empty] | 0.925 | 2.974 | [5 empty] | 0.915 | 3.567 | [5 empty] | 0.915 | 2.237
[35 empty] | 0.972 | 0.7 | [12 empty] | 1.019 | 5.47 | [12 empty] | 1.005 | 3.896 | [19 empty] | 1.055 | 4.159 | [12 empty] | 0.994 | 3.183 | [5 empty] | 0.98 | 3.644 | [5 empty] | 0.976 | 1.555
[49 empty] | 1.093 | 6.101 | [12 empty] | 1.08 | 3.47 | [19 empty] | 1.118 | 3.283 | [12 empty] | 1.06 | 3.394 | [5 empty] | 1.042 | 2.864 | [5 empty] | 1.055 | 0.812
[49 empty] | 1.166 | 6.083 | [12 empty] | 1.159 | 2.78 | [19 empty] | 1.18 | 2.3 | [12 empty] | 1.115 | 3.575 | [5 empty] | 1.107 | 2.236
[49 empty] | 1.239 | 4.945 | [12 empty] | 1.235 | 1.991 | [19 empty] | 1.262 | 1.241 | [12 empty] | 1.18 | 3.772 | [5 empty] | 1.179 | 1.545
[49 empty] | 1.307 | 3.707 | [12 empty] | 1.31 | 1.138 | [33 empty] | 1.18 | 3.921
[49 empty] | 1.372 | 2.42 | [12 empty] | 1.387 | 0.222 | [33 empty] | 1.3 | 3.198
[98 empty] | 1.38 | 2.437
[98 empty] | 1.461 | 1.655

## COSOU
Elong.(mm) - Ech 1 | Force(N) - Ech 1 | Def | Cont | Cont(max) | Def rupt | E(mpa) | Elong.(mm) - Ech 2 | Force(N) - Ech 2 | Def | Cont | Cont(max) | Def rupt | E(mpa) | Elong.(mm) - Ech 3 | Force(N) - Ech 3 | Def | Cont | Cont(max) | Def rupt | E(mpa) | Elong.(mm) - Ech 4 | Force(N) - Ech 4 | Def | Cont | Cont(max) | Def rupt | E(mpa) | Elong.(mm) - Ech 5 | Force(N) - Ech 5 | Def | Cont | Cont(max) | Def rupt | E(mpa) | Elong.(mm) - Ech 6 | Force(N) - Ech 6 | Def | Cont | Cont(max) | Def rupt | E(mpa) | Elong.(mm) - Ech 7 | Force(N) - Ech 7 | Def | Cont | Cont(max) | Def rupt | E(mpa) | Elong.(mm) - Ech 8 | Force(N) - Ech 8 | Def | Cont | Cont(max) | Def rupt | E(mpa) | Elong.(mm) - Ech 9 | Force(N) - Ech 9 | Def | Cont | Cont(max) | Def rupt | E(mpa) | Elong.(mm) - Ech 10 | Force(N) - Ech 10 | Def | Cont | Cont(max) | Def rupt | E(mpa) | Elong.(mm) - Ech 11 | Force(N) - Ech 11 | Def | Cont | Cont(max) | Def rupt | E(mpa) | Elong.(mm) - Ech 12 | Force(N) - Ech 12 | Def | Cont | Cont(max) | Def rupt | E(mpa) | Elong.(mm) - Ech 13 | Force(N) - Ech 13 | Def | Cont | Cont(max) | Def rupt | E(mpa) | Elong.(mm) - Ech 14 | Force(N) - Ech 14 | Def | Cont | Cont(max) | Def rupt | E(mpa) | Elong.(mm) - Ech 15 | Force(N) - Ech 15 | Def | Cont | Cont(max) | Def rupt | E(mpa) | Elong.(mm) - Ech 16 | Force(N) - Ech 16 | Def | Cont | Cont(max) | Def rupt | E(mpa) | Elong.(mm) - Ech 17 | Force(N) - Ech 17 | Def | Cont | Cont(max) | Def rupt | E(mpa) | Elong.(mm) - Ech 18 | Force(N) - Ech 18 | Def | Cont | Cont(max) | Def rupt | E(mpa) | Elong.(mm) - Ech 19 | Force(N) - Ech 19 | Def | Cont | Cont(max) | Def rupt | E(mpa) | Elong.(mm) - Ech 20 | Force(N) - Ech 20 | Def | Cont | Cont(max) | Def rupt | E(mpa) | Elong.(mm) - Ech 21 | Force(N) - Ech 21 | Def | Cont | Cont(max) | Def rupt | E(mpa) | Elong.(mm) - Ech 22 | Force(N) - Ech 22 | Def | Cont | Cont(max) | Def rupt | E(mpa)
0 | 0 | [5 empty] | 0 | 0 | [5 empty] | 0 | 0 | [5 empty] | 0 | 0 | [5 empty] | 0 | 0 | [5 empty] | 0 | 0 | [5 empty] | 0 | 0 | [5 empty] | 0 | 0 | [5 empty] | 0 | 0 | [5 empty] | 0 | 0 | [5 empty] | 0 | 0 | [5 empty] | 0 | 0 | [5 empty] | 0 | 0 | [5 empty] | 0 | 0 | [5 empty] | 0 | 0 | [5 empty] | 0 | 0 | [5 empty] | 0 | 0 | [5 empty] | 0 | 0 | [5 empty] | 0 | 0 | [5 empty] | 0 | 0 | [5 empty] | 0 | 0 | [5 empty] | 0 | 0
0.277 | 0.094 | [5 empty] | 0.237 | 0.13 | [5 empty] | 0.15 | 0.172 | [5 empty] | 0.155 | 0.113 | [5 empty] | 0.15 | 0.155 | [5 empty] | 0.145 | 0.162 | [5 empty] | 0.081 | 0.089 | [5 empty] | 0.161 | 0.126 | [5 empty] | 0.155 | 0.217 | [5 empty] | 0.152 | 0.118 | [5 empty] | 0.201 | 0.199 | [5 empty] | 0.109 | 0.098 | [5 empty] | 0.142 | 0.069 | [5 empty] | 0.148 | 0.101 | [5 empty] | 0.15 | 0.179 | [5 empty] | 0.152 | 0.059 | [5 empty] | 0.152 | 0.054 | [5 empty] | 0.163 | 0.094 | [5 empty] | 0.19 | 0.113 | [5 empty] | 0.154 | 0.067 | [5 empty] | 0.16 | 0.089 | [5 empty] | 0.092 | 0.064
0.343 | 0.218 | [5 empty] | 0.301 | 0.32 | [5 empty] | 0.219 | 0.434 | [5 empty] | 0.221 | 0.302 | [5 empty] | 0.224 | 0.41 | [5 empty] | 0.212 | 0.391 | [5 empty] | 0.17 | 0.154 | [5 empty] | 0.229 | 0.302 | [5 empty] | 0.219 | 0.53 | [5 empty] | 0.222 | 0.268 | [5 empty] | 0.267 | 0.464 | [5 empty] | 0.207 | 0.161 | [5 empty] | 0.211 | 0.121 | [5 empty] | 0.215 | 0.229 | [5 empty] | 0.215 | 0.472 | [5 empty] | 0.224 | 0.157 | [5 empty] | 0.222 | 0.145 | [5 empty] | 0.229 | 0.238 | [5 empty] | 0.262 | 0.261 | [5 empty] | 0.221 | 0.067 | [5 empty] | 0.242 | 0.238 | [5 empty] | 0.186 | 0.189
0.407 | 0.369 | [5 empty] | 0.379 | 0.559 | [5 empty] | 0.219 | 0.696 | [5 empty] | 0.283 | 0.562 | [5 empty] | 0.282 | 0.741 | [5 empty] | 0.286 | 0.664 | [5 empty] | 0.235 | 0.233 | [5 empty] | 0.3 | 0.54 | [5 empty] | 0.285 | 0.919 | [5 empty] | 0.285 | 0.442 | [5 empty] | 0.333 | 0.758 | [5 empty] | 0.27 | 0.232 | [5 empty] | 0.263 | 0.193 | [5 empty] | 0.299 | 0.385 | [5 empty] | 0.28 | 0.888 | [5 empty] | 0.29 | 0.288 | [5 empty] | 0.282 | 0.265 | [5 empty] | 0.299 | 0.435 | [5 empty] | 0.325 | 0.418 | [5 empty] | 0.221 | 0.211 | [5 empty] | 0.311 | 0.435 | [5 empty] | 0.263 | 0.364
0.49 | 0.55 | [5 empty] | 0.449 | 0.856 | [5 empty] | 0.34 | 1.134 | [5 empty] | 0.345 | 0.903 | [5 empty] | 0.342 | 1.163 | [5 empty] | 0.372 | 1.015 | [5 empty] | 0.314 | 0.304 | [5 empty] | 0.384 | 0.841 | [5 empty] | 0.345 | 1.369 | [5 empty] | 0.343 | 0.629 | [5 empty] | 0.387 | 1.079 | [5 empty] | 0.341 | 0.301 | [5 empty] | 0.335 | 0.243 | [5 empty] | 0.34 | 0.564 | [5 empty] | 0.351 | 1.432 | [5 empty] | 0.365 | 0.454 | [5 empty] | 0.342 | 0.398 | [5 empty] | 0.36 | 0.665 | [5 empty] | 0.395 | 0.609 | [5 empty] | 0.365 | 0.288 | [5 empty] | 0.39 | 0.683 | [5 empty] | 0.337 | 0.57
0.565 | 0.76 | [5 empty] | 0.51 | 1.192 | [5 empty] | 0.41 | 1.672 | [5 empty] | 0.422 | 1.356 | [5 empty] | 0.435 | 1.721 | [5 empty] | 0.44 | 1.425 | [5 empty] | 0.385 | 0.367 | [5 empty] | 0.457 | 1.032 | [5 empty] | 0.426 | 1.888 | [5 empty] | 0.42 | 0.849 | [5 empty] | 0.45 | 1.435 | [5 empty] | 0.41 | 0.363 | [5 empty] | 0.385 | 0.308 | [5 empty] | 0.42 | 0.753 | [5 empty] | 0.414 | 1.69 | [5 empty] | 0.437 | 0.633 | [5 empty] | 0.427 | 0.557 | [5 empty] | 0.418 | 0.925 | [5 empty] | 0.48 | 0.824 | [5 empty] | 0.442 | 0.346 | [5 empty] | 0.469 | 0.993 | [5 empty] | 0.407 | 0.795
0.651 | 0.903 | [5 empty] | 0.582 | 1.452 | [5 empty] | 0.475 | 2.136 | [5 empty] | 0.485 | 1.782 | [5 empty] | 0.507 | 2.266 | [5 empty] | 0.44 | 1.672 | [5 empty] | 0.448 | 0.434 | [5 empty] | 0.527 | 0.91 | [5 empty] | 0.495 | 2.229 | [5 empty] | 0.499 | 0.984 | [5 empty] | 0.51 | 1.624 | [5 empty] | 0.472 | 0.436 | [5 empty] | 0.45 | 0.392 | [5 empty] | 0.495 | 0.866 | [5 empty] | 0.5 | 1.513 | [5 empty] | 0.504 | 0.778 | [5 empty] | 0.495 | 0.682 | [5 empty] | 0.502 | 1.133 | [5 empty] | 0.545 | 0.962 | [5 empty] | 0.5 | 0.428 | [5 empty] | 0.545 | 1.27 | [5 empty] | 0.474 | 0.994
0.727 | 1.054 | [5 empty] | 0.652 | 1.702 | [5 empty] | 0.545 | 2.631 | [5 empty] | 0.547 | 2.212 | [5 empty] | 0.589 | 2.861 | [5 empty] | 0.562 | 1.959 | [5 empty] | 0.515 | 0.509 | [5 empty] | 0.595 | 0.731 | [5 empty] | 0.564 | 2.523 | [5 empty] | 0.555 | 1.094 | [5 empty] | 0.573 | 1.782 | [5 empty] | 0.545 | 0.51 | [5 empty] | 0.534 | 0.45 | [5 empty] | 0.552 | 0.971 | [5 empty] | 0.57 | 1.222 | [5 empty] | 0.578 | 0.898 | [5 empty] | 0.561 | 0.785 | [5 empty] | 0.57 | 1.322 | [5 empty] | 0.617 | 1.087 | [5 empty] | 0.582 | 0.506 | [5 empty] | 0.611 | 1.486 | [5 empty] | 0.537 | 1.111
0.794 | 1.207 | [5 empty] | 0.715 | 1.952 | [5 empty] | 0.622 | 3.227 | [5 empty] | 0.627 | 2.702 | [5 empty] | 0.665 | 3.492 | [5 empty] | 0.645 | 2.278 | [5 empty] | 0.59 | 0.578 | [5 empty] | 0.66 | 0.496 | [5 empty] | 0.631 | 2.793 | [5 empty] | 0.617 | 1.214 | [5 empty] | 0.657 | 1.959 | [5 empty] | 0.619 | 0.571 | [5 empty] | 0.592 | 0.513 | [5 empty] | 0.615 | 1.067 | [5 empty] | 0.637 | 0.802 | [5 empty] | 0.652 | 1.001 | [5 empty] | 0.627 | 0.819 | [5 empty] | 0.57 | 1.454 | [5 empty] | 0.689 | 1.214 | [5 empty] | 0.66 | 0.583 | [5 empty] | 0.667 | 1.29 | [5 empty] | 0.597 | 1.183
0.864 | 1.364 | [5 empty] | 0.777 | 2.188 | [5 empty] | 0.698 | 3.261 | [5 empty] | 0.693 | 2.413 | [5 empty] | 0.721 | 3.673 | [5 empty] | 0.719 | 2.585 | [5 empty] | 0.659 | 0.578 | [12 empty] | 0.698 | 3.053 | [5 empty] | 0.717 | 1.342 | [5 empty] | 0.732 | 2.153 | [5 empty] | 0.68 | 0.64 | [5 empty] | 0.655 | 0.588 | [5 empty] | 0.68 | 1.16 | [12 empty] | 0.717 | 0.927 | [5 empty] | 0.682 | 0.69 | [5 empty] | 0.695 | 1.614 | [5 empty] | 0.75 | 1.231 | [5 empty] | 0.737 | 0.643 | [5 empty] | 0.73 | 1.042 | [5 empty] | 0.68 | 0.976
0.931 | 1.525 | [5 empty] | 0.837 | 2.432 | [5 empty] | 0.767 | 2.722 | [5 empty] | 0.752 | 1.96 | [5 empty] | 0.789 | 3.114 | [5 empty] | 0.805 | 2.175 | [5 empty] | 0.659 | 0.704 | [12 empty] | 0.777 | 3.303 | [5 empty] | 0.791 | 1.121 | [5 empty] | 0.81 | 2.242 | [5 empty] | 0.749 | 0.708 | [12 empty] | 0.774 | 0.972 | [12 empty] | 0.79 | 0.748 | [5 empty] | 0.752 | 0.53 | [5 empty] | 0.762 | 1.768 | [5 empty] | 0.806 | 1.236 | [5 empty] | 0.797 | 0.708 | [5 empty] | 0.795 | 0.731 | [5 empty] | 0.75 | 0.751
0.999 | 1.621 | [5 empty] | 0.91 | 2.043 | [5 empty] | 0.839 | 2.087 | [5 empty] | 0.828 | 1.42 | [5 empty] | 0.855 | 2.416 | [5 empty] | 0.867 | 1.766 | [5 empty] | 0.785 | 0.766 | [12 empty] | 0.85 | 3.587 | [5 empty] | 0.875 | 0.871 | [5 empty] | 0.875 | 2.217 | [5 empty] | 0.817 | 0.775 | [12 empty] | 0.856 | 0.755 | [12 empty] | 0.855 | 0.545 | [5 empty] | 0.822 | 0.351 | [5 empty] | 0.831 | 1.927 | [5 empty] | 0.881 | 0.986 | [19 empty] | 0.81 | 0.486
1.07 | 1.346 | [5 empty] | 0.975 | 1.601 | [5 empty] | 0.937 | 1.329 | [19 empty] | 0.925 | 1.251 | [5 empty] | 0.847 | 0.846 | [12 empty] | 0.916 | 3.867 | [5 empty] | 0.932 | 0.608 | [5 empty] | 0.875 | 2.158 | [19 empty] | 0.92 | 0.523 | [26 empty] | 0.91 | 2.092 | [5 empty] | 0.955 | 0.719
1.137 | 1.04 | [5 empty] | 1.032 | 1.114 | [33 empty] | 0.927 | 0.919 | [12 empty] | 0.985 | 4.139 | [12 empty] | 0.997 | 1.685 | [47 empty] | 0.975 | 2.281 | [5 empty] | 1.022 | 0.432
1.215 | 0.704 | [5 empty] | 1.095 | 0.581 | [33 empty] | 1 | 0.984 | [12 empty] | 1.05 | 4.428 | [12 empty] | 1.062 | 1.173 | [47 empty] | 1.05 | 2.452
1.289 | 0.329 | [40 empty] | 1.065 | 1.044 | [12 empty] | 1.135 | 4.722
[42 empty] | 1.125 | 1.044 | [12 empty] | 1.204 | 4.666
[42 empty] | 1.125 | 1.191 | [12 empty] | 1.265 | 4.223
[42 empty] | 1.272 | 1.269
[42 empty] | 1.35 | 1.35