## DIAMETRE (CR,CS)
| DIAMETRE FIBRE COROUI | [6 empty] | DIAMETRE FIBRE COSOU
| D_1(mm) | D_2(mm) | D_3(mm) | D_Moy(mm) | S_(mm2) | D_Moy Global(mm) |  | D_1(mm) | D_2(mm) | D_3(mm) | D_Moy(mm) | S_(mm2) | D_Moy Global(mm)
ECH1 | 0.205 | 0.131 | 0.18 | 0.172 | 0.02323522 | 0.1963485 | ECH1 | 0.477 | 0.25 | 0.36 | 0.3623333 | 0.1031113 | 0.265697
ECH2 | 0.164 | 0.135 | 0.311 | 0.2033333 | 0.03247185 |  | ECH2 | 0.38 | 0.396 | 0.436 | 0.404 | 0.1281895
ECH3 | 0.166 | 0.177 | 0.221 | 0.188 | 0.02775911 |  | ECH3 | 0.289 | 0.23 | 0.332 | 0.2836667 | 0.06319846
ECH4 | 0.305 | 0.349 | 0.352 | 0.3353333 | 0.0883168 |  | ECH4 | 0.101 | 0.075 | 0.117 | 0.09766667 | 0.007491739
ECH5 | 0.206 | 0.387 | 0.234 | 0.2756667 | 0.05968406 |  | ECH5 | 0.257 | 0.286 | 0.24 | 0.261 | 0.05350211
ECH6 | 0.268 | 0.224 | 0.242 | 0.2446667 | 0.04701533 |  | ECH6 | 0.235 | 0.281 | 0.324 | 0.28 | 0.06157522
ECH7 | 0.177 | 0.237 | 0.27 | 0.228 | 0.04082814 |  | ECH7 | 0.412 | 0.36 | 0.382 | 0.3846667 | 0.1162141
ECH8 | 0.219 | 0.049 | 0.264 | 0.1773333 | 0.0246985 |  | ECH8 | 0.327 | 0.296 | 0.262 | 0.295 | 0.06834928
ECH9 | 0.543 | 0.416 | 0.354 | 0.4376667 | 0.1504447 |  | ECH9 | 0.077 | 0.079 | 0.092 | 0.08266667 | 0.005367237
ECH10 | 0.242 | 0.06 | 0.221 | 0.1743333 | 0.02386991 |  | ECH10 | 0.099 | 0.261 | 0.113 | 0.1576667 | 0.01952404
ECH11 | 0.36 | 0.494 | 0.205 | 0.353 | 0.09786768 |  | ECH11 | 0.394 | 0.187 | 0.121 | 0.234 | 0.04300526
ECH12 | 0.152 | 0.15 | 0.161 | 0.1543333 | 0.01870722 |  | ECH12 | 0.118 | 0.106 | 0.173 | 0.1323333 | 0.01375398
ECH13 | 0.139 | 0.19 | 0.258 | 0.1956667 | 0.03006932 |  | ECH13 | 0.252 | 0.32 | 0.095 | 0.2223333 | 0.03882389
ECH14 | 0.118 | 0.156 | 0.163 | 0.1456667 | 0.01666519 |  | ECH14 | 0.303 | 0.438 | 0.435 | 0.392 | 0.1206874
ECH15 | 0.098 | 0.091 | 0.101 | 0.09666667 | 0.00733911 |  | ECH15 | 0.253 | 0.172 | 0.168 | 0.1976667 | 0.03068716
ECH16 | 0.099 | 0.083 | 0.127 | 0.103 | 0.008332289 |  | ECH16 | 0.473 | 0.5 | 0.387 | 0.4533333 | 0.161408
ECH17 | 0.074 | 0.118 | 0.225 | 0.139 | 0.01517468 |  | ECH17 | 0.318 | 0.167 | 0.3 | 0.2616667 | 0.05377578
ECH18 | 0.158 | 0.09 | 0.097 | 0.115 | 0.01038689 |  | ECH18 | 0.099 | 0.146 | 0.14 | 0.1283333 | 0.01293507
ECH19 | 0.21 | 0.098 | 0.19 | 0.166 | 0.02164243 |  | ECH19 | 0.66 | 0.729 | 0.685 | 0.6913333 | 0.3753746
ECH20 | 0.091 | 0.04 | 0.036 | 0.05566667 | 0.002433774 |  | ECH20 | 0.109 | 0.146 | 0.148 | 0.1343333 | 0.01417286
ECH21 | 0.108 | 0.116 | 0.146 | 0.1233333 | 0.01194678 |  | ECH21 | 0.368 | 0.302 | 0.223 | 0.2976667 | 0.06959055
ECH22 | 0.224 | 0.291 | 0.193 | 0.236 | 0.04374354 |  | ECH22 | 0.087 | 0.138 | 0.05 | 0.09166667 | 0.006599526

## COROUI
Elong.(mm) - ECH1 | Force(N) - ECH1 | Def | Cont | Cont(max) | Def rupt | E(mpa) | Elong.(mm) - ECH2 | Force(N) - ECH2 | Def | Cont | Cont(max) | Def rupt | E(mpa) | Elong.(mm) - ECH3 | Force(N) - ECH3 | Def | Cont | Cont(max) | Def rupt | E(mpa) | Elong.(mm) - ECH4 | Force(N) - ECH4 | Def | Cont | Cont(max) | Def rupt | E(mpa) | Elong.(mm) - ECH5 | Force(N) - ECH5 | Def | Cont | Cont(max) | Def rupt | E(mpa) | Elong.(mm) - ECH6 | Force(N) - ECH6 | Def | Cont | Cont(max) | Def rupt | E(mpa) | Elong.(mm) - ECH7 | Force(N) - ECH7 | Def | Cont | Cont(max) | Def rupt | E(mpa) | Elong.(mm) - ECH8 | Force(N) - ECH8 | Def | Cont | Cont(max) | Def rupt | E(mpa) | Elong.(mm) - ECH9 | Force(N) - ECH9 | Def | Cont | Cont(max) | Def rupt | E(mpa) | Elong.(mm) - ECH10 | Force(N) - ECH10 | Def | Cont | Cont(max) | Def rupt | E(mpa) | Elong.(mm) - ECH11 | Force(N) - ECH11 | Def | Cont | Cont(max) | Def rupt | E(mpa) | Elong.(mm) - ECH12 | Force(N) - ECH12 | Def | Cont | Cont(max) | Def rupt | E(mpa) | Elong.(mm) - ECH13 | Force(N) - ECH13 | Def | Cont | Cont(max) | Def rupt | E(mpa) | Elong.(mm) - ECH14 | Force(N) - ECH14 | Def | Cont | Cont(max) | Def rupt | E(mpa) | Elong.(mm) - ECH15 | Force(N) - ECH15 | Def | Cont | Cont(max) | Def rupt | E(mpa) | Elong.(mm) - ECH16 | Force(N) - ECH16 | Def | Cont | Cont(max) | Def rupt | E(mpa) | Elong.(mm) - ECH17 | Force(N) - ECH17 | Def | Cont | Cont(max) | Def rupt | E(mpa) | Elong.(mm) - ECH18 | Force(N) - ECH18 | Def | Cont | Cont(max) | Def rupt | E(mpa) | Elong.(mm) - ECH19 | Force(N) - ECH19 | Def | Cont | Cont(max) | Def rupt | E(mpa) | Elong.(mm) - ECH20 | Force(N) - ECH20 | Def | Cont | Cont(max) | Def rupt | E(mpa) | Elong.(mm) - ECH21 | Force(N) - ECH21 | Def | Cont | Cont(max) | Def rupt | E(mpa) | Elong.(mm) - ECH22 | Force(N) - ECH22 | Def | Cont | Cont(max) | Def rupt | E(mpa)
0 | 0 | 0 | 0 | 22.50893 | 0.01425 | 1433.282 | 0 | 0 | 0 | 0 | 78.25239 | 0.02295 | 5798.343 | 0 | 0 | 0 | 0 | 51.58666 | 0.0281 | 2098.141 | 0 | 0 | 0 | 0 | 9.307402 | 0.04185 | 210.427 | 0 | 0 | 0 | 0 | 11.76193 | 0.03925 | 310.1097 | 0 | 0 | 0 | 0 | 80.56946 | 0.02175 | 3926.828 | 0 | 0 | 0 | 0 | 103.3601 | 0.02775 | 4967.349 | 0 | 0 | 0 | 0 | 247.019 | 0.05465 | 4865.57 | 0 | 0 | 0 | 0 | 7.630712 | 0.02275 | 480.7928 | 0 | 0 | 0 | 0 | 163.2181 | 0.05025 | 3339.737 | 0 | 0 | 0 | 0 | 15.3166 | 0.03375 | 582.6041 | 0 | 0 | 0 | 0 | 28.86585 | 0.03225 | 913.7146 | 0 | 0 | 0 | 0 | 161.4603 | 0.0495 | 3545.315 | 0 | 0 | 0 | 0 | 257.6028 | 0.02905 | 11697.52 | 0 | 0 | 0 | 0 | 534.261 | 0.059 | 10286.18 | 0 | 0 | 0 | 0 | 437.3348 | 0.049 | 13673.07 | 0 | 0 | 0 | 0 | 221.8169 | 0.03955 | 7148.957 | 0 | 0 | 0 | 0 | 254.4554 | 0.0223 | 16303.42 | 0 | 0 | 0 | 0 | 183.2973 | 0.0235 | 13671.35 | 0 | 0 | 0 | 0 | 225.9864 | 0.03135 | 7624.857 | 0 | 0 | 0 | 0 | 455.1855 | 0.01975 | 30323.62 | 0.004 | 0 | 0.0002 | 0 | 21.78608 | 0.04785 | 457.2104
0.16 | 0.133 | 0.008 | 5.724069 |  |  |  | 0.16 | 0.236 | 0.008 | 7.267833 |  |  |  | 0.152 | 0.079 | 0.0076 | 2.845912 |  |  |  | 0.085 | 0.084 | 0.00425 | 0.9511214 |  |  |  | 0.155 | 0.055 | 0.00775 | 0.921519 |  |  |  | 0.165 | 0.4 | 0.00825 | 8.507863 |  |  |  | 0.14 | 0.192 | 0.007 | 4.702639 |  |  |  | 0.152 | 0.084 | 0.0076 | 3.401016 |  |  |  | 0.156 | 0.101 | 0.0078 | 0.6713431 |  |  |  | 0.154 | 0.126 | 0.0077 | 5.278613 |  |  |  | 0.167 | 0.113 | 0.00835 | 1.15462 |  |  |  | 0.16 | 0.069 | 0.008 | 3.688415 |  |  |  | 0.158 | 0.172 | 0.0079 | 5.720116 |  |  |  | 0.155 | 0.317 | 0.00775 | 19.02169 |  |  |  | 0.152 | 0.153 | 0.0076 | 20.84722 |  |  |  | 0.142 | 0.172 | 0.0071 | 20.64259 |  |  |  | 0.159 | 0.135 | 0.00795 | 8.8964 |  |  |  | 0.155 | 0.295 | 0.00775 | 28.40118 |  |  |  | 0.169 | 0.63 | 0.00845 | 29.10948 |  |  |  | 0.155 | 0.069 | 0.00775 | 28.35103 |  |  |  | 0.114 | 0.417 | 0.0057 | 34.90481 |  |  |  | 0.228 | 0.224 | 0.0114 | 5.120757
0.224 | 0.329 | 0.0112 | 14.15954 |  |  |  | 0.255 | 0.646 | 0.01275 | 19.89415 |  |  |  | 0.222 | 0.224 | 0.0111 | 8.069422 |  |  |  | 0.195 | 0.148 | 0.00975 | 1.675785 |  |  |  | 0.21 | 0.125 | 0.0105 | 2.094361 |  |  |  | 0.165 | 0.797 | 0.00825 | 16.95192 |  |  |  | 0.212 | 0.537 | 0.0106 | 13.15269 |  |  |  | 0.224 | 0.251 | 0.0112 | 10.16256 |  |  |  | 0.237 | 0.275 | 0.01185 | 1.827914 |  |  |  | 0.222 | 0.326 | 0.0111 | 13.65736 |  |  |  | 0.235 | 0.265 | 0.01175 | 2.707738 |  |  |  | 0.231 | 0.148 | 0.01155 | 7.911382 |  |  |  | 0.223 | 0.442 | 0.01115 | 14.69937 |  |  |  | 0.236 | 0.787 | 0.0118 | 47.22419 |  |  |  | 0.222 | 0.385 | 0.0111 | 52.45868 |  |  |  | 0.212 | 0.459 | 0.0106 | 55.0869 |  |  |  | 0.224 | 0.358 | 0.0112 | 23.59193 |  |  |  | 0.217 | 0.788 | 0.01085 | 75.86486 |  |  |  | 0.22 | 1.457 | 0.011 | 67.32146 |  |  |  | 0.224 | 0.145 | 0.0112 | 59.57824 |  |  |  | 0.184 | 1.158 | 0.0092 | 96.92989 |  |  |  | 0.3 | 0.296 | 0.015 | 6.766714
0.285 | 0.523 | 0.01425 | 22.50893 |  |  |  | 0.32 | 1.163 | 0.016 | 35.81564 |  |  |  | 0.295 | 0.427 | 0.01475 | 15.38234 |  |  |  | 0.279 | 0.21 | 0.01395 | 2.377803 |  |  |  | 0.28 | 0.217 | 0.014 | 3.635811 |  |  |  | 0.302 | 1.467 | 0.0151 | 31.20259 |  |  |  | 0.276 | 1.04 | 0.0138 | 25.47263 |  |  |  | 0.224 | 0.417 | 0.0112 | 16.88361 |  |  |  | 0.32 | 0.528 | 0.016 | 3.509596 |  |  |  | 0.295 | 0.586 | 0.01475 | 24.54974 |  |  |  | 0.31 | 0.464 | 0.0155 | 4.741095 |  |  |  | 0.3 | 0.215 | 0.015 | 11.49289 |  |  |  | 0.302 | 0.822 | 0.0151 | 27.33684 |  |  |  | 0.3 | 1.381 | 0.015 | 82.86735 |  |  |  | 0.28 | 0.669 | 0.014 | 91.15547 |  |  |  | 0.283 | 0.827 | 0.01415 | 99.25244 |  |  |  | 0.309 | 0.695 | 0.01545 | 45.79998 |  |  |  | 0.282 | 1.447 | 0.0141 | 139.3102 |  |  |  | 0.299 | 2.538 | 0.01495 | 117.2696 |  |  |  | 0.3 | 0.23 | 0.015 | 94.50342 |  |  |  | 0.254 | 2.303 | 0.0127 | 192.7716 |  |  |  | 0.362 | 0.358 | 0.0181 | 8.184066
0.35 | 0.522 | 0.0175 | 22.4659 |  |  |  | 0.377 | 1.778 | 0.01885 | 54.75512 |  |  |  | 0.357 | 0.682 | 0.01785 | 24.56851 |  |  |  | 0.343 | 0.28 | 0.01715 | 3.170405 |  |  |  | 0.372 | 0.3 | 0.0186 | 5.026467 |  |  |  | 0.365 | 2.266 | 0.01825 | 48.19705 |  |  |  | 0.34 | 1.7 | 0.017 | 41.63795 |  |  |  | 0.342 | 0.721 | 0.0171 | 29.19205 |  |  |  | 0.32 | 0.78 | 0.016 | 5.18463 |  |  |  | 0.343 | 0.891 | 0.01715 | 37.32733 |  |  |  | 0.372 | 0.704 | 0.0186 | 7.193386 |  |  |  | 0.379 | 0.274 | 0.01895 | 14.64675 |  |  |  | 0.378 | 1.297 | 0.0189 | 43.13367 |  |  |  | 0.36 | 2.097 | 0.018 | 125.8312 |  |  |  | 0.341 | 1.003 | 0.01705 | 136.6651 |  |  |  | 0.343 | 1.268 | 0.01715 | 152.1791 |  |  |  | 0.38 | 1.118 | 0.019 | 73.67537 |  |  |  | 0.37 | 2.327 | 0.0185 | 224.0324 |  |  |  | 0.39 | 3.933 | 0.0195 | 181.7263 |  |  |  | 0.385 | 0.3 | 0.01925 | 123.2653 |  |  |  | 0.325 | 3.847 | 0.01625 | 322.0115 |  |  |  | 0.43 | 0.426 | 0.0215 | 9.738582
0.422 | 0.522 | 0.0211 | 22.4659 |  |  |  | 0.459 | 2.541 | 0.02295 | 78.25239 |  |  |  | 0.357 | 0.937 | 0.01785 | 33.75468 |  |  |  | 0.405 | 0.352 | 0.02025 | 3.985652 |  |  |  | 0.455 | 0.36 | 0.02275 | 6.031761 |  |  |  | 0.435 | 3.227 | 0.02175 | 68.63719 |  |  |  | 0.402 | 2.504 | 0.0201 | 61.33025 |  |  |  | 0.422 | 1.138 | 0.0211 | 46.07567 |  |  |  | 0.455 | 1.148 | 0.02275 | 7.630712 |  |  |  | 0.411 | 1.268 | 0.02055 | 53.12128 |  |  |  | 0.447 | 0.969 | 0.02235 | 9.901124 |  |  |  | 0.446 | 0.337 | 0.0223 | 18.01443 |  |  |  | 0.455 | 1.864 | 0.02275 | 61.9901 |  |  |  | 0.429 | 2.94 | 0.02145 | 176.4156 |  |  |  | 0.411 | 1.388 | 0.02055 | 189.1238 |  |  |  | 0.408 | 1.781 | 0.0204 | 213.7468 |  |  |  | 0.44 | 1.595 | 0.022 | 105.1093 |  |  |  | 0.446 | 2.643 | 0.0223 | 254.4554 |  |  |  | 0.47 | 3.967 | 0.0235 | 183.2973 |  |  |  | 0.455 | 0.382 | 0.02275 | 156.9579 |  |  |  | 0.395 | 5.438 | 0.01975 | 455.1855 |  |  |  | 0.502 | 0.498 | 0.0251 | 11.38454
0.485 | 0.39 | 0.02425 | 16.78486 |  |  |  | 0.527 | 2.305 | 0.02635 | 70.98456 |  |  |  | 0.48 | 1.197 | 0.024 | 43.12097 |  |  |  | 0.475 | 0.445 | 0.02375 | 5.038679 |  |  |  | 0.515 | 0.425 | 0.02575 | 7.120829 |  |  |  | 0.435 | 3.788 | 0.02175 | 80.56946 |  |  |  | 0.469 | 3.315 | 0.02345 | 81.194 |  |  |  | 0.48 | 1.574 | 0.024 | 63.72856 |  |  |  | 0.524 | 1.048 | 0.0262 | 6.966016 |  |  |  | 0.48 | 1.589 | 0.024 | 66.56917 |  |  |  | 0.522 | 1.153 | 0.0261 | 11.78121 |  |  |  | 0.505 | 0.414 | 0.02525 | 22.13049 |  |  |  | 0.515 | 2.322 | 0.02575 | 77.22157 |  |  |  | 0.514 | 3.631 | 0.0257 | 217.8793 |  |  |  | 0.482 | 1.656 | 0.0241 | 225.6405 |  |  |  | 0.477 | 2.204 | 0.02385 | 264.5131 |  |  |  | 0.502 | 1.998 | 0.0251 | 131.6667 |  |  |  | 0.507 | 2.349 | 0.02535 | 226.1504 |  |  |  | 0.547 | 3.529 | 0.02735 | 163.0593 |  |  |  | 0.537 | 0.472 | 0.02685 | 193.9375 |  |  |  | 0.46 | 5.019 | 0.023 | 420.1132 |  |  |  | 0.58 | 0.576 | 0.029 | 13.16766
0.554 | 0.194 | 0.0277 | 8.349394 |  |  |  | 0.587 | 1.893 | 0.02935 | 58.29665 |  |  |  | 0.562 | 1.432 | 0.0281 | 51.58666 |  |  |  | 0.547 | 0.517 | 0.02735 | 5.853926 |  |  |  | 0.58 | 0.506 | 0.029 | 8.477975 |  |  |  | 0.562 | 3.523 | 0.0281 | 74.93301 |  |  |  | 0.555 | 4.22 | 0.02775 | 103.3601 |  |  |  | 0.56 | 2.06 | 0.028 | 83.40586 |  |  |  | 0.587 | 0.875 | 0.02935 | 5.816091 |  |  |  | 0.562 | 1.903 | 0.0281 | 79.72381 |  |  |  | 0.6 | 1.337 | 0.03 | 13.6613 |  |  |  | 0.568 | 0.474 | 0.0284 | 25.3378 |  |  |  | 0.602 | 2.771 | 0.0301 | 92.15374 |  |  |  | 0.581 | 4.293 | 0.02905 | 257.6028 |  |  |  | 0.561 | 1.9 | 0.02805 | 258.887 |  |  |  | 0.55 | 2.575 | 0.0275 | 309.0387 |  |  |  | 0.57 | 2.369 | 0.0285 | 156.1153 |  |  |  | 0.57 | 1.857 | 0.0285 | 178.783 |  |  |  | 0.619 | 2.896 | 0.03095 | 133.8112 |  |  |  | 0.627 | 0.55 | 0.03135 | 225.9864 |  |  |  | 0.546 | 4.281 | 0.0273 | 358.3393 |  |  |  | 0.58 | 0.576 | 0.029 | 13.16766
0.625 | 0.001 | 0.03125 | 0.04303811 |  |  |  | 0.652 | 1.376 | 0.0326 | 42.37516 |  |  |  | 0.64 | 1.334 | 0.032 | 48.05629 |  |  |  | 0.64 | 0.58 | 0.032 | 6.567267 |  |  |  | 0.661 | 0.567 | 0.03305 | 9.500023 |  |  |  | 0.635 | 2.991 | 0.03175 | 63.61755 |  |  |  | 0.62 | 4.129 | 0.031 | 101.1312 |  |  |  | 0.641 | 2.68 | 0.03205 | 108.5086 |  |  |  | 0.667 | 0.621 | 0.03335 | 4.127763 |  |  |  | 0.642 | 2.236 | 0.0321 | 93.67443 |  |  |  | 0.675 | 1.499 | 0.03375 | 15.3166 |  |  |  | 0.645 | 0.54 | 0.03225 | 28.86585 |  |  |  | 0.68 | 3.193 | 0.034 | 106.188 |  |  |  | 0.645 | 3.7 | 0.03225 | 222.0197 |  |  |  | 0.632 | 2.131 | 0.0316 | 290.3622 |  |  |  | 0.617 | 2.93 | 0.03085 | 351.6441 |  |  |  | 0.645 | 2.714 | 0.03225 | 178.8506 |  |  |  | 0.631 | 1.197 | 0.03155 | 115.2414 |  |  |  | 0.682 | 2.006 | 0.0341 | 92.68829 | [10 empty] | 0.612 | 3.134 | 0.0306 | 262.3301 |  |  |  | 0.74 | 0.736 | 0.037 | 16.82534
[7 empty] | 0.652 | 0.76 | 0.0326 | 23.40489 |  |  |  | 0.712 | 1.079 | 0.0356 | 38.87012 |  |  |  | 0.712 | 0.642 | 0.0356 | 7.269285 |  |  |  | 0.722 | 0.63 | 0.0361 | 10.55558 |  |  |  | 0.697 | 2.342 | 0.03485 | 49.81354 |  |  |  | 0.685 | 3.47 | 0.03425 | 84.99041 |  |  |  | 0.641 | 3.161 | 0.03205 | 127.9835 |  |  |  | 0.727 | 0.369 | 0.03635 | 2.452729 |  |  |  | 0.71 | 2.577 | 0.0355 | 107.9602 |  |  |  | 0.752 | 1.26 | 0.0376 | 12.87453 |  |  |  | 0.705 | 0.54 | 0.03525 | 28.86585 |  |  |  | 0.744 | 3.594 | 0.0372 | 119.5238 |  |  |  | 0.708 | 2.982 | 0.0354 | 178.9359 |  |  |  | 0.694 | 2.347 | 0.0347 | 319.7936 |  |  |  | 0.675 | 3.268 | 0.03375 | 392.2091 |  |  |  | 0.712 | 3.033 | 0.0356 | 199.8724 | [24 empty] | 0.667 | 1.589 | 0.03335 | 133.0066 |  |  |  | 0.8 | 0.796 | 0.04 | 18.19697
[14 empty] | 0.776 | 0.825 | 0.0388 | 29.71997 |  |  |  | 0.775 | 0.642 | 0.03875 | 7.269285 |  |  |  | 0.785 | 0.702 | 0.03925 | 11.76193 |  |  |  | 0.766 | 1.518 | 0.0383 | 32.28734 |  |  |  | 0.747 | 2.666 | 0.03735 | 65.2981 |  |  |  | 0.784 | 3.764 | 0.0392 | 152.3979 | [10 empty] | 0.775 | 2.891 | 0.03875 | 121.1148 |  |  |  | 0.817 | 0.993 | 0.04085 | 10.14635 | [10 empty] | 0.847 | 4.012 | 0.04235 | 133.425 |  |  |  | 0.769 | 2.138 | 0.03845 | 128.2914 |  |  |  | 0.772 | 2.563 | 0.0386 | 349.2249 |  |  |  | 0.755 | 3.384 | 0.03775 | 406.1309 |  |  |  | 0.791 | 3.366 | 0.03955 | 221.8169 | [31 empty] | 0.889 | 0.885 | 0.04445 | 20.23156
[14 empty] | 0.862 | 0.489 | 0.0431 | 17.61584 |  |  |  | 0.837 | 0.763 | 0.04185 | 8.639353 | [10 empty] | 0.835 | 0.692 | 0.04175 | 14.7186 |  |  |  | 0.827 | 1.666 | 0.04135 | 40.80519 |  |  |  | 0.862 | 4.384 | 0.0431 | 177.5006 | [10 empty] | 0.867 | 3.234 | 0.04335 | 135.4844 |  |  |  | 0.872 | 0.697 | 0.0436 | 7.121861 | [10 empty] | 0.915 | 4.441 | 0.04575 | 147.6921 |  |  |  | 0.84 | 1.131 | 0.042 | 67.86602 |  |  |  | 0.852 | 2.773 | 0.0426 | 377.8388 |  |  |  | 0.836 | 3.48 | 0.0418 | 417.6523 |  |  |  | 0.852 | 2.83 | 0.0426 | 186.4949 | [31 empty] | 0.957 | 0.953 | 0.04785 | 21.78608
[14 empty] | 0.934 | 0.106 | 0.0467 | 3.818566 |  |  |  | 0.837 | 0.822 | 0.04185 | 9.307402 | [10 empty] | 0.9 | 0.697 | 0.045 | 14.82495 |  |  |  | 0.902 | 0.413 | 0.0451 | 10.11557 |  |  |  | 0.948 | 4.97 | 0.0474 | 201.2268 | [10 empty] | 0.935 | 3.573 | 0.04675 | 149.6864 | [17 empty] | 0.99 | 4.855 | 0.0495 | 161.4603 | [10 empty] | 0.925 | 2.974 | 0.04625 | 405.2263 |  |  |  | 0.915 | 3.567 | 0.04575 | 428.0936 |  |  |  | 0.915 | 2.237 | 0.04575 | 147.4166
[35 empty] | 0.972 | 0.7 | 0.0486 | 14.88876 | [10 empty] | 1.019 | 5.47 | 0.05095 | 221.4709 | [10 empty] | 1.005 | 3.896 | 0.05025 | 163.2181 | [17 empty] | 1.055 | 4.159 | 0.05275 | 138.3137 | [10 empty] | 0.994 | 3.183 | 0.0497 | 433.7038 |  |  |  | 0.98 | 3.644 | 0.049 | 437.3348 |  |  |  | 0.976 | 1.555 | 0.0488 | 102.4733
[49 empty] | 1.093 | 6.101 | 0.05465 | 247.019 | [10 empty] | 1.08 | 3.47 | 0.054 | 145.3713 | [17 empty] | 1.118 | 3.283 | 0.0559 | 109.1811 | [10 empty] | 1.06 | 3.394 | 0.053 | 462.4539 |  |  |  | 1.042 | 2.864 | 0.0521 | 343.7231 |  |  |  | 1.055 | 0.812 | 0.05275 | 53.5102
[49 empty] | 1.166 | 6.083 | 0.0583 | 246.2902 | [10 empty] | 1.159 | 2.78 | 0.05795 | 116.4646 | [17 empty] | 1.18 | 2.3 | 0.059 | 76.48993 | [10 empty] | 1.115 | 3.575 | 0.05575 | 487.1163 |  |  |  | 1.107 | 2.236 | 0.05535 | 268.3536
[49 empty] | 1.239 | 4.945 | 0.06195 | 200.2146 | [10 empty] | 1.235 | 1.991 | 0.06175 | 83.41046 | [17 empty] | 1.262 | 1.241 | 0.0631 | 41.27131 | [10 empty] | 1.18 | 3.772 | 0.059 | 513.9588 |  |  |  | 1.179 | 1.545 | 0.05895 | 185.4232
[49 empty] | 1.307 | 3.707 | 0.06535 | 150.0901 | [10 empty] | 1.31 | 1.138 | 0.0655 | 47.67509 | [31 empty] | 1.18 | 3.921 | 0.059 | 534.261
[49 empty] | 1.372 | 2.42 | 0.0686 | 97.98165 | [10 empty] | 1.387 | 0.222 | 0.06935 | 9.300413 | [31 empty] | 1.3 | 3.198 | 0.065 | 435.7477
[98 empty] | 1.38 | 2.437 | 0.069 | 332.0566
[98 empty] | 1.461 | 1.655 | 0.07305 | 225.5042

## COSOU
Elong.(mm) - ECH1 | Force(N) - ECH1 | Def | Cont | Cont(max) | Def rupt | E(mpa) | Elong.(mm) - ECH2 | Force(N) - ECH2 | Def | Cont | Cont(max) | Def rupt | E(mpa) | Elong.(mm) - ECH3 | Force(N) - ECH3 | Def | Cont | Cont(max) | Def rupt | E(mpa) | Elong.(mm) - ECH4 | Force(N) - ECH4 | Def | Cont | Cont(max) | Def rupt | E(mpa) | Elong.(mm) - ECH5 | Force(N) - ECH5 | Def | Cont | Cont(max) | Def rupt | E(mpa) | Elong.(mm) - ECH6 | Force(N) - ECH6 | Def | Cont | Cont(max) | Def rupt | E(mpa) | Elong.(mm) - ECH7 | Force(N) - ECH7 | Def | Cont | Cont(max) | Def rupt | E(mpa) | Elong.(mm) - ECH8 | Force(N) - ECH8 | Def | Cont | Cont(max) | Def rupt | E(mpa) | Elong.(mm) - ECH9 | Force(N) - ECH9 | Def | Cont | Cont(max) | Def rupt | E(mpa) | Elong.(mm) - ECH10 | Force(N) - ECH10 | Def | Cont | Cont(max) | Def rupt | E(mpa) | Elong.(mm) - ECH11 | Force(N) - ECH11 | Def | Cont | Cont(max) | Def rupt | E(mpa) | Elong.(mm) - ECH12 | Force(N) - ECH12 | Def | Cont | Cont(max) | Def rupt | E(mpa) | Elong.(mm) - ECH13 | Force(N) - ECH13 | Def | Cont | Cont(max) | Def rupt | E(mpa) | Elong.(mm) - ECH14 | Force(N) - ECH14 | Def | Cont | Cont(max) | Def rupt | E(mpa) | Elong.(mm) - ECH15 | Force(N) - ECH15 | Def | Cont | Cont(max) | Def rupt | E(mpa) | Elong.(mm) - ECH16 | Force(N) - ECH16 | Def | Cont | Cont(max) | Def rupt | E(mpa) | Elong.(mm) - ECH17 | Force(N) - ECH17 | Def | Cont | Cont(max) | Def rupt | E(mpa) | Elong.(mm) - ECH18 | Force(N) - ECH18 | Def | Cont | Cont(max) | Def rupt | E(mpa) | Elong.(mm) - ECH19 | Force(N) - ECH19 | Def | Cont | Cont(max) | Def rupt | E(mpa) | Elong.(mm) - ECH20 | Force(N) - ECH20 | Def | Cont | Cont(max) | Def rupt | E(mpa) | Elong.(mm) - ECH21 | Force(N) - ECH21 | Def | Cont | Cont(max) | Def rupt | E(mpa) | Elong.(mm) - ECH22 | Force(N) - ECH22 | Def | Cont | Cont(max) | Def rupt | E(mpa)
0 | 0 | 0 | 0 | 15.72087 | 0.04995 | 422.8478 | 0 | 0 | 0 | 0 | 18.97191 | 0.04185 | 612.3389 | 0 | 0 | 0 | 0 | 51.59936 | 0.0349 | 1923.567 | 0 | 0 | 0 | 0 | 360.6639 | 0.03135 | 15131.26 | 0 | 0 | 0 | 0 | 68.6515 | 0.03605 | 2448.498 | 0 | 0 | 0 | 0 | 41.98118 | 0.03595 | 1414.923 | 0 | 0 | 0 | 0 | 11.61649 | 0.0675 | 159.6874 | 0 | 0 | 0 | 0 | 15.09892 | 0.02285 | 922.2189 | 0 | 0 | 0 | 0 | 879.7824 | 0.05675 | 18292.63 | 0 | 0 | 0 | 0 | 68.73578 | 0.03585 | 2313.645 | 0 | 0 | 0 | 0 | 52.13316 | 0.0405 | 2093.93 | 0 | 0 | 0 | 0 | 56.34733 | 0.04085 | 1380.907 | 0 | 0 | 0 | 0 | 15.14531 | 0.03275 | 483.7468 | 0 | 0 | 0 | 0 | 9.611606 | 0.034 | 341.4835 | 0 | 0 | 0 | 0 | 55.07189 | 0.0207 | 3914.095 | 0 | 0 | 0 | 0 | 6.201673 | 0.0326 | 247.3384 | 0 | 0 | 0 | 0 | 15.22991 | 0.03135 | 645.3463 | 0 | 0 | 0 | 0 | 189.5622 | 0.0525 | 4157.027 | 0 | 0 | 0 | 0 | 3.292711 | 0.0403 | 113.1668 | 0 | 0 | 0 | 0 | 49.95464 | 0.03985 | 1272.199 | 0 | 0 | 0 | 0 | 21.35347 | 0.03055 | 924.4087 | 0 | 0 | 0 | 0 | 179.2553 | 0.02985 | 7348.78
0.277 | 0.094 | 0.01385 | 0.9116358 |  |  |  | 0.237 | 0.13 | 0.01185 | 1.014123 |  |  |  | 0.15 | 0.172 | 0.0075 | 2.721585 |  |  |  | 0.155 | 0.113 | 0.00775 | 15.08328 |  |  |  | 0.15 | 0.155 | 0.0075 | 2.897082 |  |  |  | 0.145 | 0.162 | 0.00725 | 2.630929 |  |  |  | 0.081 | 0.089 | 0.00405 | 0.7658276 |  |  |  | 0.161 | 0.126 | 0.00805 | 1.843472 |  |  |  | 0.155 | 0.217 | 0.00775 | 40.43049 |  |  |  | 0.152 | 0.118 | 0.0076 | 6.043832 |  |  |  | 0.201 | 0.199 | 0.01005 | 4.627341 |  |  |  | 0.109 | 0.098 | 0.00545 | 7.12521 |  |  |  | 0.142 | 0.069 | 0.0071 | 1.777256 |  |  |  | 0.148 | 0.101 | 0.0074 | 0.8368726 |  |  |  | 0.15 | 0.179 | 0.0075 | 5.833058 |  |  |  | 0.152 | 0.059 | 0.0076 | 0.3655332 |  |  |  | 0.152 | 0.054 | 0.0076 | 1.00417 |  |  |  | 0.163 | 0.094 | 0.00815 | 7.267065 |  |  |  | 0.19 | 0.113 | 0.0095 | 0.3010326 |  |  |  | 0.154 | 0.067 | 0.0077 | 4.727345 |  |  |  | 0.16 | 0.089 | 0.008 | 1.278909 |  |  |  | 0.092 | 0.064 | 0.0046 | 9.697666
0.343 | 0.218 | 0.01715 | 2.114219 |  |  |  | 0.301 | 0.32 | 0.01505 | 2.496303 |  |  |  | 0.219 | 0.434 | 0.01095 | 6.867256 |  |  |  | 0.221 | 0.302 | 0.01105 | 40.31107 |  |  |  | 0.224 | 0.41 | 0.0112 | 7.663249 |  |  |  | 0.212 | 0.391 | 0.0106 | 6.349957 |  |  |  | 0.17 | 0.154 | 0.0085 | 1.32514 |  |  |  | 0.229 | 0.302 | 0.01145 | 4.418481 |  |  |  | 0.219 | 0.53 | 0.01095 | 98.74728 |  |  |  | 0.222 | 0.268 | 0.0111 | 13.72667 |  |  |  | 0.267 | 0.464 | 0.01335 | 10.78938 |  |  |  | 0.207 | 0.161 | 0.01035 | 11.7057 |  |  |  | 0.211 | 0.121 | 0.01055 | 3.116638 |  |  |  | 0.215 | 0.229 | 0.01075 | 1.897464 |  |  |  | 0.215 | 0.472 | 0.01075 | 15.38102 |  |  |  | 0.224 | 0.157 | 0.0112 | 0.97269 |  |  |  | 0.222 | 0.145 | 0.0111 | 2.696381 |  |  |  | 0.229 | 0.238 | 0.01145 | 18.39959 |  |  |  | 0.262 | 0.261 | 0.0131 | 0.6953054 |  |  |  | 0.221 | 0.067 | 0.01105 | 4.727345 |  |  |  | 0.242 | 0.238 | 0.0121 | 3.420004 |  |  |  | 0.186 | 0.189 | 0.0093 | 28.63842
0.407 | 0.369 | 0.02035 | 3.578656 |  |  |  | 0.379 | 0.559 | 0.01895 | 4.36073 |  |  |  | 0.219 | 0.696 | 0.01095 | 11.01293 |  |  |  | 0.283 | 0.562 | 0.01415 | 75.01597 |  |  |  | 0.282 | 0.741 | 0.0141 | 13.84992 |  |  |  | 0.286 | 0.664 | 0.0143 | 10.78356 |  |  |  | 0.235 | 0.233 | 0.01175 | 2.004919 |  |  |  | 0.3 | 0.54 | 0.015 | 7.900596 |  |  |  | 0.285 | 0.919 | 0.01425 | 171.2241 |  |  |  | 0.285 | 0.442 | 0.01425 | 22.63876 |  |  |  | 0.333 | 0.758 | 0.01665 | 17.62575 |  |  |  | 0.27 | 0.232 | 0.0135 | 16.86784 |  |  |  | 0.263 | 0.193 | 0.01315 | 4.971166 |  |  |  | 0.299 | 0.385 | 0.01495 | 3.190059 |  |  |  | 0.28 | 0.888 | 0.014 | 28.93718 |  |  |  | 0.29 | 0.288 | 0.0145 | 1.784298 |  |  |  | 0.282 | 0.265 | 0.0141 | 4.927869 |  |  |  | 0.299 | 0.435 | 0.01495 | 33.6295 |  |  |  | 0.325 | 0.418 | 0.01625 | 1.113554 |  |  |  | 0.221 | 0.211 | 0.01105 | 14.88761 |  |  |  | 0.311 | 0.435 | 0.01555 | 6.250848 |  |  |  | 0.263 | 0.364 | 0.01315 | 55.15547
0.49 | 0.55 | 0.0245 | 5.33404 |  |  |  | 0.449 | 0.856 | 0.02245 | 6.677612 |  |  |  | 0.34 | 1.134 | 0.017 | 17.94348 |  |  |  | 0.345 | 0.903 | 0.01725 | 120.5328 |  |  |  | 0.342 | 1.163 | 0.0171 | 21.73746 |  |  |  | 0.372 | 1.015 | 0.0186 | 16.4839 |  |  |  | 0.314 | 0.304 | 0.0157 | 2.615861 |  |  |  | 0.384 | 0.841 | 0.0192 | 12.30445 |  |  |  | 0.345 | 1.369 | 0.01725 | 255.0661 |  |  |  | 0.343 | 0.629 | 0.01715 | 32.2167 |  |  |  | 0.387 | 1.079 | 0.01935 | 25.08995 |  |  |  | 0.341 | 0.301 | 0.01705 | 21.88457 |  |  |  | 0.335 | 0.243 | 0.01675 | 6.259033 |  |  |  | 0.34 | 0.564 | 0.017 | 4.673229 |  |  |  | 0.351 | 1.432 | 0.01755 | 46.66446 |  |  |  | 0.365 | 0.454 | 0.01825 | 2.812747 |  |  |  | 0.342 | 0.398 | 0.0171 | 7.401102 |  |  |  | 0.36 | 0.665 | 0.018 | 51.41062 |  |  |  | 0.395 | 0.609 | 0.01975 | 1.622379 |  |  |  | 0.365 | 0.288 | 0.01825 | 20.32053 |  |  |  | 0.39 | 0.683 | 0.0195 | 9.81455 |  |  |  | 0.337 | 0.57 | 0.01685 | 86.36984
0.565 | 0.76 | 0.02825 | 7.370673 |  |  |  | 0.51 | 1.192 | 0.0255 | 9.29873 |  |  |  | 0.41 | 1.672 | 0.0205 | 26.45634 |  |  |  | 0.422 | 1.356 | 0.0211 | 180.9994 |  |  |  | 0.435 | 1.721 | 0.02175 | 32.16696 |  |  |  | 0.44 | 1.425 | 0.022 | 23.14243 |  |  |  | 0.385 | 0.367 | 0.01925 | 3.157963 |  |  |  | 0.457 | 1.032 | 0.02285 | 15.09892 |  |  |  | 0.426 | 1.888 | 0.0213 | 351.7639 |  |  |  | 0.42 | 0.849 | 0.021 | 43.48486 |  |  |  | 0.45 | 1.435 | 0.0225 | 33.36801 |  |  |  | 0.41 | 0.363 | 0.0205 | 26.39236 |  |  |  | 0.385 | 0.308 | 0.01925 | 7.93326 |  |  |  | 0.42 | 0.753 | 0.021 | 6.239258 |  |  |  | 0.414 | 1.69 | 0.0207 | 55.07189 |  |  |  | 0.437 | 0.633 | 0.02185 | 3.921738 |  |  |  | 0.427 | 0.557 | 0.02135 | 10.35782 |  |  |  | 0.418 | 0.925 | 0.0209 | 71.51101 |  |  |  | 0.48 | 0.824 | 0.024 | 2.195141 |  |  |  | 0.442 | 0.346 | 0.0221 | 24.41286 |  |  |  | 0.469 | 0.993 | 0.02345 | 14.26918 |  |  |  | 0.407 | 0.795 | 0.02035 | 120.4632
0.651 | 0.903 | 0.03255 | 8.757523 |  |  |  | 0.582 | 1.452 | 0.0291 | 11.32698 |  |  |  | 0.475 | 2.136 | 0.02375 | 33.79829 |  |  |  | 0.485 | 1.782 | 0.02425 | 237.862 |  |  |  | 0.507 | 2.266 | 0.02535 | 42.35347 |  |  |  | 0.44 | 1.672 | 0.022 | 27.15378 |  |  |  | 0.448 | 0.434 | 0.0224 | 3.734485 |  |  |  | 0.527 | 0.91 | 0.02635 | 13.31397 |  |  |  | 0.495 | 2.229 | 0.02475 | 415.2975 |  |  |  | 0.499 | 0.984 | 0.02495 | 50.39941 |  |  |  | 0.51 | 1.624 | 0.0255 | 37.76282 |  |  |  | 0.472 | 0.436 | 0.0236 | 31.69992 |  |  |  | 0.45 | 0.392 | 0.0225 | 10.09688 |  |  |  | 0.495 | 0.866 | 0.02475 | 7.175561 |  |  |  | 0.5 | 1.513 | 0.025 | 49.304 |  |  |  | 0.504 | 0.778 | 0.0252 | 4.820082 |  |  |  | 0.495 | 0.682 | 0.02475 | 12.68229 |  |  |  | 0.502 | 1.133 | 0.0251 | 87.59132 |  |  |  | 0.545 | 0.962 | 0.02725 | 2.562773 |  |  |  | 0.5 | 0.428 | 0.025 | 30.19856 |  |  |  | 0.545 | 1.27 | 0.02725 | 18.2496 |  |  |  | 0.474 | 0.994 | 0.0237 | 150.6169
0.727 | 1.054 | 0.03635 | 10.22196 |  |  |  | 0.652 | 1.702 | 0.0326 | 13.27721 |  |  |  | 0.545 | 2.631 | 0.02725 | 41.63076 |  |  |  | 0.547 | 2.212 | 0.02735 | 295.2586 |  |  |  | 0.589 | 2.861 | 0.02945 | 53.47453 |  |  |  | 0.562 | 1.959 | 0.0281 | 31.81475 |  |  |  | 0.515 | 0.509 | 0.02575 | 4.379846 |  |  |  | 0.595 | 0.731 | 0.02975 | 10.69507 |  |  |  | 0.564 | 2.523 | 0.0282 | 470.0743 |  |  |  | 0.555 | 1.094 | 0.02775 | 56.03349 |  |  |  | 0.573 | 1.782 | 0.02865 | 41.43679 |  |  |  | 0.545 | 0.51 | 0.02725 | 37.08018 |  |  |  | 0.534 | 0.45 | 0.0267 | 11.5908 |  |  |  | 0.552 | 0.971 | 0.0276 | 8.045577 |  |  |  | 0.57 | 1.222 | 0.0285 | 39.82121 |  |  |  | 0.578 | 0.898 | 0.0289 | 5.563539 |  |  |  | 0.561 | 0.785 | 0.02805 | 14.59765 |  |  |  | 0.57 | 1.322 | 0.0285 | 102.2028 |  |  |  | 0.617 | 1.087 | 0.03085 | 2.895774 |  |  |  | 0.582 | 0.506 | 0.0291 | 35.70204 |  |  |  | 0.611 | 1.486 | 0.03055 | 21.35347 |  |  |  | 0.537 | 1.111 | 0.02685 | 168.3454
0.794 | 1.207 | 0.0397 | 11.70579 |  |  |  | 0.715 | 1.952 | 0.03575 | 15.22745 |  |  |  | 0.622 | 3.227 | 0.0311 | 51.06137 |  |  |  | 0.627 | 2.702 | 0.03135 | 360.6639 |  |  |  | 0.665 | 3.492 | 0.03325 | 65.26846 |  |  |  | 0.645 | 2.278 | 0.03225 | 36.9954 |  |  |  | 0.59 | 0.578 | 0.0295 | 4.973577 |  |  |  | 0.66 | 0.496 | 0.033 | 7.256844 |  |  |  | 0.631 | 2.793 | 0.03155 | 520.3795 |  |  |  | 0.617 | 1.214 | 0.03085 | 62.17976 |  |  |  | 0.657 | 1.959 | 0.03285 | 45.55257 |  |  |  | 0.619 | 0.571 | 0.03095 | 41.51526 |  |  |  | 0.592 | 0.513 | 0.0296 | 13.21351 |  |  |  | 0.615 | 1.067 | 0.03075 | 8.841021 |  |  |  | 0.637 | 0.802 | 0.03185 | 26.13471 |  |  |  | 0.652 | 1.001 | 0.0326 | 6.201673 |  |  |  | 0.627 | 0.819 | 0.03135 | 15.22991 |  |  |  | 0.57 | 1.454 | 0.0285 | 112.4076 |  |  |  | 0.689 | 1.214 | 0.03445 | 3.234103 |  |  |  | 0.66 | 0.583 | 0.033 | 41.13496 |  |  |  | 0.667 | 1.29 | 0.03335 | 18.537 |  |  |  | 0.597 | 1.183 | 0.02985 | 179.2553
0.864 | 1.364 | 0.0432 | 13.22842 |  |  |  | 0.777 | 2.188 | 0.03885 | 17.06847 |  |  |  | 0.698 | 3.261 | 0.0349 | 51.59936 |  |  |  | 0.693 | 2.413 | 0.03465 | 322.0881 |  |  |  | 0.721 | 3.673 | 0.03605 | 68.6515 |  |  |  | 0.719 | 2.585 | 0.03595 | 41.98118 |  |  |  | 0.659 | 0.578 | 0.03295 | 4.973577 | [10 empty] | 0.698 | 3.053 | 0.0349 | 568.8216 |  |  |  | 0.717 | 1.342 | 0.03585 | 68.73578 |  |  |  | 0.732 | 2.153 | 0.0366 | 50.06364 |  |  |  | 0.68 | 0.64 | 0.034 | 46.53199 |  |  |  | 0.655 | 0.588 | 0.03275 | 15.14531 |  |  |  | 0.68 | 1.16 | 0.034 | 9.611606 | [10 empty] | 0.717 | 0.927 | 0.03585 | 5.743208 |  |  |  | 0.682 | 0.69 | 0.0341 | 12.83106 |  |  |  | 0.695 | 1.614 | 0.03475 | 124.777 |  |  |  | 0.75 | 1.231 | 0.0375 | 3.279391 |  |  |  | 0.737 | 0.643 | 0.03685 | 45.3684 |  |  |  | 0.73 | 1.042 | 0.0365 | 14.9733 |  |  |  | 0.68 | 0.976 | 0.034 | 147.8894
0.931 | 1.525 | 0.04655 | 14.78984 |  |  |  | 0.837 | 2.432 | 0.04185 | 18.97191 |  |  |  | 0.767 | 2.722 | 0.03835 | 43.07067 |  |  |  | 0.752 | 1.96 | 0.0376 | 261.6215 |  |  |  | 0.789 | 3.114 | 0.03945 | 58.20331 |  |  |  | 0.805 | 2.175 | 0.04025 | 35.32265 |  |  |  | 0.659 | 0.704 | 0.03295 | 6.057782 | [10 empty] | 0.777 | 3.303 | 0.03885 | 615.4005 |  |  |  | 0.791 | 1.121 | 0.03955 | 57.4164 |  |  |  | 0.81 | 2.242 | 0.0405 | 52.13316 |  |  |  | 0.749 | 0.708 | 0.03745 | 51.47601 | [10 empty] | 0.774 | 0.972 | 0.0387 | 8.053863 | [10 empty] | 0.79 | 0.748 | 0.0395 | 4.634217 |  |  |  | 0.752 | 0.53 | 0.0376 | 9.855739 |  |  |  | 0.762 | 1.768 | 0.0381 | 136.6827 |  |  |  | 0.806 | 1.236 | 0.0403 | 3.292711 |  |  |  | 0.797 | 0.708 | 0.03985 | 49.95464 |  |  |  | 0.795 | 0.731 | 0.03975 | 10.5043 |  |  |  | 0.75 | 0.751 | 0.0375 | 113.796
0.999 | 1.621 | 0.04995 | 15.72087 |  |  |  | 0.91 | 2.043 | 0.0455 | 15.93734 |  |  |  | 0.839 | 2.087 | 0.04195 | 33.02296 |  |  |  | 0.828 | 1.42 | 0.0414 | 189.5421 |  |  |  | 0.855 | 2.416 | 0.04275 | 45.1571 |  |  |  | 0.867 | 1.766 | 0.04335 | 28.68037 |  |  |  | 0.785 | 0.766 | 0.03925 | 6.59128 | [10 empty] | 0.85 | 3.587 | 0.0425 | 668.3141 |  |  |  | 0.875 | 0.871 | 0.04375 | 44.61167 |  |  |  | 0.875 | 2.217 | 0.04375 | 51.55183 |  |  |  | 0.817 | 0.775 | 0.04085 | 56.34733 | [10 empty] | 0.856 | 0.755 | 0.0428 | 6.25583 | [10 empty] | 0.855 | 0.545 | 0.04275 | 3.376535 |  |  |  | 0.822 | 0.351 | 0.0411 | 6.527102 |  |  |  | 0.831 | 1.927 | 0.04155 | 148.9748 |  |  |  | 0.881 | 0.986 | 0.04405 | 2.626709 | [17 empty] | 0.81 | 0.486 | 0.0405 | 73.64165
1.07 | 1.346 | 0.0535 | 13.05385 |  |  |  | 0.975 | 1.601 | 0.04875 | 12.48932 |  |  |  | 0.937 | 1.329 | 0.04685 | 21.02899 | [17 empty] | 0.925 | 1.251 | 0.04625 | 20.31662 |  |  |  | 0.847 | 0.846 | 0.04235 | 7.279665 | [10 empty] | 0.916 | 3.867 | 0.0458 | 720.4825 |  |  |  | 0.932 | 0.608 | 0.0466 | 31.1411 |  |  |  | 0.875 | 2.158 | 0.04375 | 50.17991 | [17 empty] | 0.92 | 0.523 | 0.046 | 4.333509 | [24 empty] | 0.91 | 2.092 | 0.0455 | 161.7308 |  |  |  | 0.955 | 0.719 | 0.04775 | 1.91542
1.137 | 1.04 | 0.05685 | 10.08618 |  |  |  | 1.032 | 1.114 | 0.0516 | 8.690256 | [31 empty] | 0.927 | 0.919 | 0.04635 | 7.907815 | [10 empty] | 0.985 | 4.139 | 0.04925 | 771.1604 | [10 empty] | 0.997 | 1.685 | 0.04985 | 39.18125 | [45 empty] | 0.975 | 2.281 | 0.04875 | 176.3423 |  |  |  | 1.022 | 0.432 | 0.0511 | 1.15085
1.215 | 0.704 | 0.06075 | 6.827571 |  |  |  | 1.095 | 0.581 | 0.05475 | 4.532351 | [31 empty] | 1 | 0.984 | 0.05 | 8.467128 | [10 empty] | 1.05 | 4.428 | 0.0525 | 825.0056 | [10 empty] | 1.062 | 1.173 | 0.0531 | 27.27573 | [45 empty] | 1.05 | 2.452 | 0.0525 | 189.5622
1.289 | 0.329 | 0.06445 | 3.190725 | [38 empty] | 1.065 | 1.044 | 0.05325 | 8.983416 | [10 empty] | 1.135 | 4.722 | 0.05675 | 879.7824
[42 empty] | 1.125 | 1.044 | 0.05625 | 8.983416 | [10 empty] | 1.204 | 4.666 | 0.0602 | 869.3487
[42 empty] | 1.125 | 1.191 | 0.05625 | 10.24832 | [10 empty] | 1.265 | 4.223 | 0.06325 | 786.8109
[42 empty] | 1.272 | 1.269 | 0.0636 | 10.9195
[42 empty] | 1.35 | 1.35 | 0.0675 | 11.61649

## RECCAPITULATIF
| COROUI |  |  |  |  | COSOU
|  | Cont(max) | Def rupt | E(mpa) |  |  | Cont(max) | Def rupt | E(mpa)
| ECH1 | 22.50893 | 0.01425 | 1433.282 |  | ECH1 | 15.72087 | 0.04995 | 422.8478
| ECH2 | 78.25239 | 0.02295 | 5798.343 |  | ECH2 | 18.97191 | 0.04185 | 612.3389
| ECH3 | 51.58666 | 0.0281 | 2098.141 |  | ECH3 | 51.59936 | 0.0349 | 1923.567
| ECH4 | 9.307402 | 0.04185 | 210.427 |  | ECH4 | 360.6639 | 0.03135 | 15131.26
| ECH5 | 11.76193 | 0.03925 | 310.1097 |  | ECH5 | 68.6515 | 0.03605 | 2448.498
| ECH6 | 80.56946 | 0.02175 | 3926.828 |  | ECH6 | 41.98118 | 0.03595 | 1414.923
| ECH7 | 103.3601 | 0.02775 | 4967.349 |  | ECH7 | 11.61649 | 0.0675 | 159.6874
| ECH8 | 247.019 | 0.05465 | 4865.57 |  | ECH8 | 15.09892 | 0.02285 | 922.2189
| ECH9 | 7.630712 | 0.02275 | 480.7928 |  | ECH9 | 879.7824 | 0.05675 | 18292.63
| ECH10 | 163.2181 | 0.05025 | 3339.737 |  | ECH10 | 68.73578 | 0.03585 | 2313.645
| ECH11 | 15.3166 | 0.03375 | 582.6041 |  | ECH11 | 52.13316 | 0.0405 | 2093.93
| ECH12 | 28.86585 | 0.03225 | 913.7146 |  | ECH12 | 56.34733 | 0.04085 | 1380.907
| ECH13 | 161.4603 | 0.0495 | 3545.315 |  | ECH13 | 15.14531 | 0.03275 | 483.7468
| ECH14 | 257.6028 | 0.02905 | 11697.52 |  | ECH14 | 9.611606 | 0.034 | 341.4835
| ECH15 | 534.261 | 0.059 | 10286.18 |  | ECH15 | 55.07189 | 0.0207 | 3914.095
| ECH16 | 437.3348 | 0.049 | 13673.07 |  | ECH16 | 6.201673 | 0.0326 | 247.3384
| ECH17 | 221.8169 | 0.03955 | 7148.957 |  | ECH17 | 15.22991 | 0.03135 | 645.3463
| ECH18 | 254.4554 | 0.0223 | 16303.42 |  | ECH18 | 189.5622 | 0.0525 | 4157.027
| ECH19 | 183.2973 | 0.0235 | 13671.35 |  | ECH19 | 3.292711 | 0.0403 | 113.1668
| ECH20 | 225.9864 | 0.03135 | 7624.857 |  | ECH20 | 49.95464 | 0.03985 | 1272.199
| ECH21 | 455.1855 | 0.01975 | 30323.62 |  | ECH21 | 21.35347 | 0.03055 | 924.4087
| ECH22 | 21.78608 | 0.04785 | 457.2104 |  | ECH22 | 179.2553 | 0.02985 | 7348.78
MOYENNE |  | 162.3902 | 0.03456364 | 6529.927 |  |  | 99.36279 | 0.03812727 | 3025.638
ECART-TYPE |  | 155.951 | 0.01278591 | 7245.065 |  |  | 193.005 | 0.01079365 | 4765.289
Cont(max) | COROUI | COSOU |  | Def rupt | COROUI | COSOU |  | E(mpa) | COROUI | COSOU
MOYENNE | 162.3902 | 99.36279 |  | MOYENNE | 0.03456364 | 0.03812727 |  | MOYENNE | 6529.927 | 3025.638
ECART-TYPE | 155.951 | 193.005 |  | ECART-TYPE | 0.01278591 | 0.01079365 |  | ECART-TYPE | 7245.065 | 4765.289