## INFO
CHAMP | VALEUR
Projet | Fibre végétale - lot COROUI
Opérateur | À compléter
Matériau (famille) | biomasse
Code interne matériau | FIB-COROUI
Norme | À définir
Seuil résistance min (MPa)
Longueur initiale L0 (mm) | 20
Température (°C)
Humidité (%)

## DIAMETRES
ID Échantillon | D1 (mm) | D2 (mm) | D3 (mm)
ECH1 | 0.205 | 0.131 | 0.18
ECH2 | 0.164 | 0.135 | 0.311
ECH3 | 0.166 | 0.177 | 0.221
ECH4 | 0.305 | 0.349 | 0.352
ECH5 | 0.206 | 0.387 | 0.234
ECH6 | 0.268 | 0.224 | 0.242
ECH7 | 0.177 | 0.237 | 0.27
ECH8 | 0.219 | 0.049 | 0.264
ECH9 | 0.543 | 0.416 | 0.354
ECH10 | 0.242 | 0.06 | 0.221
ECH11 | 0.36 | 0.494 | 0.205
ECH12 | 0.152 | 0.15 | 0.161
ECH13 | 0.139 | 0.19 | 0.258
ECH14 | 0.118 | 0.156 | 0.163
ECH15 | 0.098 | 0.091 | 0.101
ECH16 | 0.099 | 0.083 | 0.127
ECH17 | 0.074 | 0.118 | 0.225
ECH18 | 0.158 | 0.09 | 0.097
ECH19 | 0.21 | 0.098 | 0.19
ECH20 | 0.091 | 0.04 | 0.036
ECH21 | 0.108 | 0.116 | 0.146
ECH22 | 0.224 | 0.291 | 0.193

## COURBE
ID Échantillon | Force (N) | Déplacement (mm)
ECH1 | 0 | 0
ECH1 | 0.133 | 0.16
ECH1 | 0.329 | 0.224
ECH1 | 0.523 | 0.285
ECH1 | 0.522 | 0.35
ECH1 | 0.522 | 0.422
ECH1 | 0.39 | 0.485
ECH1 | 0.194 | 0.554
ECH1 | 0.001 | 0.625
ECH2 | 0 | 0
ECH2 | 0.236 | 0.16
ECH2 | 0.646 | 0.255
ECH2 | 1.163 | 0.32
ECH2 | 1.778 | 0.377
ECH2 | 2.541 | 0.459
ECH2 | 2.305 | 0.527
ECH2 | 1.893 | 0.587
ECH2 | 1.376 | 0.652
ECH2 | 0.76 | 0.652
ECH3 | 0 | 0
ECH3 | 0.079 | 0.152
ECH3 | 0.224 | 0.222
ECH3 | 0.427 | 0.295
ECH3 | 0.682 | 0.357
ECH3 | 0.937 | 0.357
ECH3 | 1.197 | 0.48
ECH3 | 1.432 | 0.562
ECH3 | 1.334 | 0.64
ECH3 | 1.079 | 0.712
ECH3 | 0.825 | 0.776
ECH3 | 0.489 | 0.862
ECH3 | 0.106 | 0.934
ECH4 | 0 | 0
ECH4 | 0.084 | 0.085
ECH4 | 0.148 | 0.195
ECH4 | 0.21 | 0.279
ECH4 | 0.28 | 0.343
ECH4 | 0.352 | 0.405
ECH4 | 0.445 | 0.475
ECH4 | 0.517 | 0.547
ECH4 | 0.58 | 0.64
ECH4 | 0.642 | 0.712
ECH4 | 0.642 | 0.775
ECH4 | 0.763 | 0.837
ECH4 | 0.822 | 0.837
ECH5 | 0 | 0
ECH5 | 0.055 | 0.155
ECH5 | 0.125 | 0.21
ECH5 | 0.217 | 0.28
ECH5 | 0.3 | 0.372
ECH5 | 0.36 | 0.455
ECH5 | 0.425 | 0.515
ECH5 | 0.506 | 0.58
ECH5 | 0.567 | 0.661
ECH5 | 0.63 | 0.722
ECH5 | 0.702 | 0.785
ECH6 | 0 | 0
ECH6 | 0.4 | 0.165
ECH6 | 0.797 | 0.165
ECH6 | 1.467 | 0.302
ECH6 | 2.266 | 0.365
ECH6 | 3.227 | 0.435
ECH6 | 3.788 | 0.435
ECH6 | 3.523 | 0.562
ECH6 | 2.991 | 0.635
ECH6 | 2.342 | 0.697
ECH6 | 1.518 | 0.766
ECH6 | 0.692 | 0.835
ECH6 | 0.697 | 0.9
ECH6 | 0.7 | 0.972
ECH7 | 0 | 0
ECH7 | 0.192 | 0.14
ECH7 | 0.537 | 0.212
ECH7 | 1.04 | 0.276
ECH7 | 1.7 | 0.34
ECH7 | 2.504 | 0.402
ECH7 | 3.315 | 0.469
ECH7 | 4.22 | 0.555
ECH7 | 4.129 | 0.62
ECH7 | 3.47 | 0.685
ECH7 | 2.666 | 0.747
ECH7 | 1.666 | 0.827
ECH7 | 0.413 | 0.902
ECH8 | 0 | 0
ECH8 | 0.084 | 0.152
ECH8 | 0.251 | 0.224
ECH8 | 0.417 | 0.224
ECH8 | 0.721 | 0.342
ECH8 | 1.138 | 0.422
ECH8 | 1.574 | 0.48
ECH8 | 2.06 | 0.56
ECH8 | 2.68 | 0.641
ECH8 | 3.161 | 0.641
ECH8 | 3.764 | 0.784
ECH8 | 4.384 | 0.862
ECH8 | 4.97 | 0.948
ECH8 | 5.47 | 1.019
ECH8 | 6.101 | 1.093
ECH8 | 6.083 | 1.166
ECH8 | 4.945 | 1.239
ECH8 | 3.707 | 1.307
ECH8 | 2.42 | 1.372
ECH9 | 0 | 0
ECH9 | 0.101 | 0.156
ECH9 | 0.275 | 0.237
ECH9 | 0.528 | 0.32
ECH9 | 0.78 | 0.32
ECH9 | 1.148 | 0.455
ECH9 | 1.048 | 0.524
ECH9 | 0.875 | 0.587
ECH9 | 0.621 | 0.667
ECH9 | 0.369 | 0.727
ECH10 | 0 | 0
ECH10 | 0.126 | 0.154
ECH10 | 0.326 | 0.222
ECH10 | 0.586 | 0.295
ECH10 | 0.891 | 0.343
ECH10 | 1.268 | 0.411
ECH10 | 1.589 | 0.48
ECH10 | 1.903 | 0.562
ECH10 | 2.236 | 0.642
ECH10 | 2.577 | 0.71
ECH10 | 2.891 | 0.775
ECH10 | 3.234 | 0.867
ECH10 | 3.573 | 0.935
ECH10 | 3.896 | 1.005
ECH10 | 3.47 | 1.08
ECH10 | 2.78 | 1.159
ECH10 | 1.991 | 1.235
ECH10 | 1.138 | 1.31
ECH10 | 0.222 | 1.387
ECH11 | 0 | 0
ECH11 | 0.113 | 0.167
ECH11 | 0.265 | 0.235
ECH11 | 0.464 | 0.31
ECH11 | 0.704 | 0.372
ECH11 | 0.969 | 0.447
ECH11 | 1.153 | 0.522
ECH11 | 1.337 | 0.6
ECH11 | 1.499 | 0.675
ECH11 | 1.26 | 0.752
ECH11 | 0.993 | 0.817
ECH11 | 0.697 | 0.872
ECH12 | 0 | 0
ECH12 | 0.069 | 0.16
ECH12 | 0.148 | 0.231
ECH12 | 0.215 | 0.3
ECH12 | 0.274 | 0.379
ECH12 | 0.337 | 0.446
ECH12 | 0.414 | 0.505
ECH12 | 0.474 | 0.568
ECH12 | 0.54 | 0.645
ECH12 | 0.54 | 0.705
ECH13 | 0 | 0
ECH13 | 0.172 | 0.158
ECH13 | 0.442 | 0.223
ECH13 | 0.822 | 0.302
ECH13 | 1.297 | 0.378
ECH13 | 1.864 | 0.455
ECH13 | 2.322 | 0.515
ECH13 | 2.771 | 0.602
ECH13 | 3.193 | 0.68
ECH13 | 3.594 | 0.744
ECH13 | 4.012 | 0.847
ECH13 | 4.441 | 0.915
ECH13 | 4.855 | 0.99
ECH13 | 4.159 | 1.055
ECH13 | 3.283 | 1.118
ECH13 | 2.3 | 1.18
ECH13 | 1.241 | 1.262
ECH14 | 0 | 0
ECH14 | 0.317 | 0.155
ECH14 | 0.787 | 0.236
ECH14 | 1.381 | 0.3
ECH14 | 2.097 | 0.36
ECH14 | 2.94 | 0.429
ECH14 | 3.631 | 0.514
ECH14 | 4.293 | 0.581
ECH14 | 3.7 | 0.645
ECH14 | 2.982 | 0.708
ECH14 | 2.138 | 0.769
ECH14 | 1.131 | 0.84
ECH15 | 0 | 0
ECH15 | 0.153 | 0.152
ECH15 | 0.385 | 0.222
ECH15 | 0.669 | 0.28
ECH15 | 1.003 | 0.341
ECH15 | 1.388 | 0.411
ECH15 | 1.656 | 0.482
ECH15 | 1.9 | 0.561
ECH15 | 2.131 | 0.632
ECH15 | 2.347 | 0.694
ECH15 | 2.563 | 0.772
ECH15 | 2.773 | 0.852
ECH15 | 2.974 | 0.925
ECH15 | 3.183 | 0.994
ECH15 | 3.394 | 1.06
ECH15 | 3.575 | 1.115
ECH15 | 3.772 | 1.18
ECH15 | 3.921 | 1.18
ECH15 | 3.198 | 1.3
ECH15 | 2.437 | 1.38
ECH15 | 1.655 | 1.461
ECH16 | 0 | 0
ECH16 | 0.172 | 0.142
ECH16 | 0.459 | 0.212
ECH16 | 0.827 | 0.283
ECH16 | 1.268 | 0.343
ECH16 | 1.781 | 0.408
ECH16 | 2.204 | 0.477
ECH16 | 2.575 | 0.55
ECH16 | 2.93 | 0.617
ECH16 | 3.268 | 0.675
ECH16 | 3.384 | 0.755
ECH16 | 3.48 | 0.836
ECH16 | 3.567 | 0.915
ECH16 | 3.644 | 0.98
ECH16 | 2.864 | 1.042
ECH16 | 2.236 | 1.107
ECH16 | 1.545 | 1.179
ECH17 | 0 | 0
ECH17 | 0.135 | 0.159
ECH17 | 0.358 | 0.224
ECH17 | 0.695 | 0.309
ECH17 | 1.118 | 0.38
ECH17 | 1.595 | 0.44
ECH17 | 1.998 | 0.502
ECH17 | 2.369 | 0.57
ECH17 | 2.714 | 0.645
ECH17 | 3.033 | 0.712
ECH17 | 3.366 | 0.791
ECH17 | 2.83 | 0.852
ECH17 | 2.237 | 0.915
ECH17 | 1.555 | 0.976
ECH17 | 0.812 | 1.055
ECH18 | 0 | 0
ECH18 | 0.295 | 0.155
ECH18 | 0.788 | 0.217
ECH18 | 1.447 | 0.282
ECH18 | 2.327 | 0.37
ECH18 | 2.643 | 0.446
ECH18 | 2.349 | 0.507
ECH18 | 1.857 | 0.57
ECH18 | 1.197 | 0.631
ECH19 | 0 | 0
ECH19 | 0.63 | 0.169
ECH19 | 1.457 | 0.22
ECH19 | 2.538 | 0.299
ECH19 | 3.933 | 0.39
ECH19 | 3.967 | 0.47
ECH19 | 3.529 | 0.547
ECH19 | 2.896 | 0.619
ECH19 | 2.006 | 0.682
ECH20 | 0 | 0
ECH20 | 0.069 | 0.155
ECH20 | 0.145 | 0.224
ECH20 | 0.23 | 0.3
ECH20 | 0.3 | 0.385
ECH20 | 0.382 | 0.455
ECH20 | 0.472 | 0.537
ECH20 | 0.55 | 0.627
ECH21 | 0 | 0
ECH21 | 0.417 | 0.114
ECH21 | 1.158 | 0.184
ECH21 | 2.303 | 0.254
ECH21 | 3.847 | 0.325
ECH21 | 5.438 | 0.395
ECH21 | 5.019 | 0.46
ECH21 | 4.281 | 0.546
ECH21 | 3.134 | 0.612
ECH21 | 1.589 | 0.667
ECH22 | 0 | 0.004
ECH22 | 0.224 | 0.228
ECH22 | 0.296 | 0.3
ECH22 | 0.358 | 0.362
ECH22 | 0.426 | 0.43
ECH22 | 0.498 | 0.502
ECH22 | 0.576 | 0.58
ECH22 | 0.576 | 0.58
ECH22 | 0.736 | 0.74
ECH22 | 0.796 | 0.8
ECH22 | 0.885 | 0.889
ECH22 | 0.953 | 0.957